## Free UPO
extinction factor ABTS | 36.8 | 1/mMcm |  | Activity free UPO in MES |  | 380 | U/mg | Activity free UPO in citrate | 1050 | U/mg
2021-01-15
Abs/min | UPO conc [mg/L] | [uM/min] | activity UPO [umol/min/mg] | Average | SD
0.3463 | 0.0143 | 9.410326 | 658.0648 | 691.0979 | 25.16135 | 65.82% | of the activity, I measured in Basel!!
0.3845 | 0.0143 | 10.44837 | 730.6552
0.3581 | 0.0143 | 9.730978 | 680.488
0.3687 | 0.0143 | 10.01902 | 700.6309
0.3686 | 0.0143 | 10.0163 | 700.4409
0.3559 | 0.0143 | 9.671196 | 676.3074
2021-02-12 | same measurements with new concentration
Abs/min | UPO conc [mg/L] | [uM/min] | activity UPO [umol/min/mg] | Average | SD
0.3463 | 0.0127 | 9.410326 | 740.9706 | 778.1653 | 28.33128 | 74.11% | of the activity, I measured in Basel!!
0.3845 | 0.0127 | 10.44837 | 822.7063
0.3581 | 0.0127 | 9.730978 | 766.2188
0.3687 | 0.0127 | 10.01902 | 788.8993
0.3686 | 0.0127 | 10.0163 | 788.6854
0.3559 | 0.0127 | 9.671196 | 761.5115

## UPO beads
extinction factor ABTS | 36.8 | 1/mMcm |  | Activity free UPO in MES |  | 380 | U/mg |  | Activity free UPO in citrate | 1050 | U/mg
2021-01-15 | UPO beads after shipping from Basel
slope | beads conc [g/L] | [uM/min] | activity per bead [umol/min/g] | average | SD
0.7242 | 5 | 19.67935 | 3.93587 | 3.512717 | 0.9529523 |  | min | abs |  |  |  | min | abs | min | abs | min | abs | min | abs
0.6577 | 5 | 17.87228 | 3.574457 |  |  |  | 0 | 0 |  |  |  | 0 | 0 | 0 | 0 | 0 | 0 | 0 | 0
0.4094 | 5 | 11.125 | 2.225 |  |  |  | 0.5 |  |  |  |  | 0.5 | 0.4232 | 0.5 | 0.3458 | 0.5 | 0.2576 | 0.5 | 0.4091
0.5625 | 5 | 15.28533 | 3.057065 |  |  |  | 1 | 0.7242 |  |  |  | 1 | 0.6577 | 1 | 0.4094 | 1 | 0.5625 | 1 | 0.8779
0.8779 | 5 | 23.85598 | 4.771196 |  |  |  | 1.5 | 0.8984 |  |  |  | 1.5 | 1.0044 | 1.5 | 0.4926 | 1.5 | 0.684 | 1.5 | 0.9111
slope | UPO conc [mg/L] | [uM/min] | activity per protein [umol/min/mg] | average | SD
0.7242 | 2.5 | 19.67935 | 7.871739 | 7.025435 | 1.905905
0.6577 | 2.5 | 17.87228 | 7.148913
0.4094 | 2.5 | 11.125 | 4.45
0.5625 | 2.5 | 15.28533 | 6.11413
0.8779 | 2.5 | 23.85598 | 9.542391
before shipping |  | after shipping |  | recovered | SD
3.99837 | umol/min/g | 3.512717 | umol/min/g | 87.85% | 23.83%
7.996739 | umol/min/mg | 7.025435 | umol/min/mg | 87.85% | 23.83%