## 4 degree stability
Long term stability test from free UPO and encapsulated UPO à ABTS assay in 1mL citrate buffer (free UPO) or 10mL MES buffer (UPO beads) à 1mM H2O2 and 0.3 mM ABTS à kinetic over 1min at 420nm
extinction factor ABTS |  |  | 36.8 | 1/mMcm
FREE UPO | [19 empty] | BEADS
|  | Abs/min | UPO conc in reaction (mg/L) | conc per min [uM/min] | activity UPO [umol/min/mg] | Abs/min | UPO conc in reaction (mg/L) | conc per min [uM/min] | activity UPO [umol/min/mg] | Abs/min | UPO conc in reaction (mg/L) | conc per min [uM/min] | activity UPO [umol/min/mg] | time [d] | average activity | SD | stability [%] | SD |  | Abs/min | beads conc [g/L] | conc per min [uM/min] | activity beads [umol/min/g] | Abs/min | beads conc [g/L] | conc per min [uM/min] | activity beads [umol/min/g] | Abs/min | beads conc [g/L] | conc per min [uM/min] | activity beads [umol/min/g] | time [d] | average activity | SD | stability [%]
| 09_10_2020 | 0.5315 | 0.0143 | 14.44293 | 1009.995 | 0.5289 | 0.0143 | 14.37228 | 1005.055 | 0.5405 | 0.0143 | 14.6875 | 1027.098 | 1 | 1014.049 | 11.56724 | 100 | 1.140698 | 08_10_2020 | 0.3386 | 10 | 9.201087 | 0.9201087 | 0.1945 | 5 | 5.285326 | 1.057065 |  |  |  |  | 1 | 0.988587 | 0.09684289 | 100 | 9.796092
| 16_10_2020 | 0.5984 | 0.0143 | 16.26087 | 1137.124 | 0.6013 | 0.0143 | 16.33967 | 1142.635 | 0.5897 | 0.0143 | 16.02446 | 1120.591 | 8 | 1133.45 | 11.47163 | 111.7746 | 1.13127 | 16_10_2020 | 0.1706 | 5 | 4.63587 | 0.9271739 | 0.1612 | 5 | 4.380435 | 0.876087 | 0.1312 | 5 | 3.565217 | 0.7130435 | 9 | 0.8387681 | 0.1118369 | 84.84515 | 11.3128
| 20_10_2020 | 0.3434 | 0.0143 | 9.331522 | 652.554 | 0.3984 | 0.0143 | 10.82609 | 757.069 | 0.3691 | 0.0143 | 10.02989 | 701.391 | 12 | 703.6713 | 52.29483 | 69.39222 | 5.15703 | 23_10_2020 | 0.1573 | 5 | 4.274457 | 0.8548913 | 0.1586 | 5 | 4.309783 | 0.8619565 | 0.1409 | 5 | 3.828804 | 0.7657609 | 16 | 0.8275362 | 0.05361554 | 83.709 | 5.423452
| 07_11_2020 | 0.5501 | 0.0143 | 14.94837 | 1045.341 | 0.4049 | 0.0143 | 11.00272 | 769.4208 | 0.5255 | 0.0143 | 14.27989 | 998.5938 | 12 | 937.785 | 147.6692 | 92.47923 | 14.56233 | 30_10_2020 | 0.1424 | 5 | 3.869565 | 0.773913 | 0.1448 | 5 | 3.934783 | 0.7869565 | 0.1294 | 5 | 3.516304 | 0.7032609 | 23 | 0.7547101 | 0.04503115 | 76.34231 | 4.555102
| 23_10_2020 | 0.6809 | 0.0143 | 18.50272 | 1293.896 | 0.3997 | 0.0143 | 10.86141 | 759.5394 | 0.2568 | 0.0143 | 6.978261 |  | 15 | 1026.718 | 377.8474 | 101.2493 | 37.26125 | 07_11_2020 | 0.1293 | 5 | 3.513587 | 0.7027174 | 0.1581 | 5 | 4.296196 | 0.8592391 | 0.1711 | 5 | 4.649457 | 0.9298913 | 31 | 0.8306159 | 0.1162603 | 84.02052 | 11.76025
| 30_10_2020 | 0.5377 | 0.0143 | 14.61141 | 1021.777 | 0.5929 | 0.0143 | 16.11141 | 1126.672 | 0.5329 | 0.0143 | 14.48098 | 1012.656 | 22 | 1053.702 | 63.35867 | 103.9103 | 6.248085 | 20_11_2020 | 0.1118 | 5 | 3.038043 | 0.6076087 | 0.1367 | 5 | 3.714674 | 0.7429348 | 0.1195 | 5 | 3.247283 | 0.6494565 | 44 | 0.6666667 | 0.06928513 | 67.43632 | 7.008501
| 07_11_2020 | 0.556 | 0.0143 | 15.1087 | 1056.552 | 0.4958 | 0.0143 | 13.47283 | 942.1557 | 0.5738 | 0.0143 | 15.59239 | 1090.377 | 30 | 1029.695 | 77.67479 | 101.5429 | 7.659863 | 03_12_2020 | 0.1631 | 5 | 4.432065 | 0.886413 | 0.1171 | 5 | 3.182065 | 0.636413 | 0.1422 | 5 | 3.86413 | 0.7728261 | 58 | 0.7652174 | 0.1251736 | 77.40517 | 12.66187
| 20_11_2020 | 0.4758 | 0.0143 | 12.92935 | 904.1502 | 0.6604 | 0.0143 | 17.94565 |  | 0.5886 | 0.0143 | 15.99457 | 1118.501 | 43 | 1011.326 | 151.569 | 99.7314 | 14.9469
| 03_12_2020 | 0.3736 | 0.0143 | 10.15217 |  | 0.4729 | 0.0143 | 12.85054 | 898.6394 | 0.3589 | 0.0143 | 9.752717 |  | 57 | 898.6394 | #DIV/0! | 88.6189 | #DIV/0!
8102020 | beads 10x starch and 5x glut --> slope over 1 min
| min | abs | [7 empty] | min | abs
| 0 | 0 | [7 empty] | 0 | 0
| 0.5 | 0.16931 | [7 empty] | 0.5 | 0.05164
| 1.1 | [8 empty] | 1.1 | 0.21126
| 1.5 | 0.54764 | [7 empty] | 1.5
| 2 | 0.73954 | [7 empty] | 2 | 0.5066
| 2.5 | 0.91097 | [7 empty] | 2.5 | 0.3463
| 3 | 1.04962 | [7 empty] | 3 | 0.42704
16102020 | beads stability test
| min | abs | [7 empty] | min | abs | [8 empty] | min | abs
| 0 | 0 | [7 empty] | 0 | 0 | [8 empty] | 0 | 0
| 0.5 | 0.06976 | [7 empty] | 0.5 | 0.07786 | [8 empty] | 0.5 | 0.05567
| 1 | 0.17057 | [7 empty] | 1 | 0.1612 | [8 empty] | 1 | 0.13115
| 1.5 | 0.21068 | [7 empty] | 1.5 | 0.22392 | [8 empty] | 1.5 | 0.19741
| 2 | 0.30001 | [7 empty] | 2 | 0.23931 | [8 empty] | 2 | 0.25071
23102020 | long term stability assay
| min | abs | [7 empty] | min | abs | [8 empty] | min | abs
| 0 | 0 | [7 empty] | 0 | 0 | [8 empty] | 0 | 0
| 0.5 | 0.06876 | [7 empty] | 0.5 | 0.04726 | [8 empty] | 0.5 | 0.05835
| 1 | 0.15732 | [7 empty] | 1 | 0.15682 | [8 empty] | 0.95 | 0.14087
| 1.5 | 0.2102 | [7 empty] | 1.5 | 0.14367 | [8 empty] | 1.5 | 0.15126
| 2 | 0.24416 | [7 empty] | 2 | 0.18782 | [8 empty] | 2 | 0.20185
30102020 | long term stability assay
| min | abs | [7 empty] | min | abs | [8 empty] | min | abs
| 0 | 0 | [7 empty] | 0 | 0 | [8 empty] | 0 | 0
| 0.5 | 0.07119 | [7 empty] | 0.5 | [9 empty] | 0.5 | 0.0614
| 1 | [8 empty] | 1 | 0.1448 | [8 empty] | 1 | 0.12942
| 1.5 | 0.18902 | [7 empty] | 1.5 | 0.15252 | [8 empty] | 1.5 | 0.12105
| 2 | 0.22358 | [7 empty] | 2 | 0.2045 | [8 empty] | 2 | 0.21131
71102 | long term stability assay
| min | abs | [7 empty] | min | abs | [8 empty] | min | abs
| 0 | 0 | [7 empty] | 0 | 0 | [8 empty] | 0 | 0
| 0.5 | 0.09146 | [7 empty] | 0.5 | [9 empty] | 0.5 | 0.09396
| 1 | 0.12385 | [7 empty] | 1 | 0.15807 | [8 empty] | 0.95 | 0.17109
| 1.5 | 0.23071 | [7 empty] | 1.5 | 0.20287 | [8 empty] | 1.5 | 0.18723
20112020 | long term stability assay
| min | abs | [7 empty] | min | abs | [8 empty] | min | abs
| 0 | 0 | [7 empty] | 0 | 0 | [8 empty] | 0 | 0
| 0.5 | 0.04994 | [7 empty] | 0.5 | 0.07015 | [8 empty] | 0.5 | 0.06293
| 1 | 0.11175 | [7 empty] | 1 | 0.13671 | [8 empty] | 1 | 0.11953
| 1.5 | 0.14383 | [7 empty] | 1.5 | 0.16487 | [8 empty] | 1.5 | 0.13214
4122020 | long term stability assay
| min | abs | [7 empty] | min | abs | [8 empty] | min | abs
| 0 | 0 | [7 empty] | 0 | 0 | [8 empty] | 0 | 0
| 0.5 | 0.04915 | [7 empty] | 0.5 | 0.07243 | [8 empty] | 0.5
| 1 | 0.16311 | [7 empty] | 1 | 0.11712 | [8 empty] | 1 | 0.14222
| 1.5 | 0.23229 | [7 empty] | 1.5 | 0.23068 | [8 empty] | 1.5 | 0.20068

## RT stability
Long term stability test from free UPO and encapsulated UPO à ABTS assay in 1mL citrate buffer (free UPO) or 10mL MES buffer (UPO beads) à 1mM H2O2 and 0.3 mM ABTS à kinetic over 1min at 420nm
extinction factor ABTS |  |  | 36.8 | 1/mMcm
FREE UPO | [19 empty] | BEADS
|  | Abs/min | UPO conc in reaction (mg/L) | conc per min [uM/min] | activity UPO [umol/min/mg] | Abs/min | UPO conc in reaction (mg/L) | conc per min [uM/min] | activity UPO [umol/min/mg] | Abs/min | UPO conc in reaction (mg/L) | conc per min [uM/min] | activity UPO [umol/min/mg] | time [d] | average activity | SD | stability [%] | SD |  | Abs/min | beads conc [g/L] | conc per min [uM/min] | activity beads [umol/min/g] | Abs/min | beads conc [g/L] | conc per min [uM/min] | activity beads [umol/min/g] | Abs/min | beads conc [g/L] | conc per min [uM/min] | activity beads [umol/min/g] | time [d] | average activity | SD | stability [%]
0 | 25_11_2020 | 0.5659 | 0.0143 | 15.37772 | 1075.365 | 0.3918 | 0.0143 | 10.64674 | 744.5272 |  |  |  |  | 1 | 909.946 | 233.9375 | 100 | 25.70895 | 25_11_2020 | 0.5011 | 5 | 13.61685 | 2.72337 | 0.6325 | 5 | 17.1875 | 3.4375 |  |  |  |  | 1 | 3.080435 | 0.5049665 | 100 | 16.3927
2 | 27_11_2020 | 0.4484 | 0.0143 | 12.18478 | 852.0827 | 0.5443 | 0.0143 | 14.79076 | 1034.319 |  |  |  |  | 8 | 943.2008 | 128.8605 | 103.6546 | 14.16133 | 27_11_2020 | 0.7359 | 5 | 19.99728 | 3.999457 | 0.4668 | 5 | 12.68478 | 2.536957 |  |  |  |  | 9 | 3.268207 | 1.034144 | 106.0956 | 33.57135
5 | 30_11_2020 | 0.3625 | 0.0143 | 9.850543 | 688.8492 | 0.4123 | 0.0143 | 11.2038 | 783.4828 |  |  |  |  | 12 | 736.166 | 66.91608 | 80.90216 | 7.353851 | 30_11_2020 | 0.5163 | 5 | 14.02989 | 2.805978 | 0.62 | 5 | 16.84783 | 3.369565 |  |  |  |  | 16 | 3.087772 | 0.3985162 | 100.2382 | 12.93701
7 | 02_12_2020 | 0.1765 | 0.0143 | 4.796196 | 335.3983 | 0.2411 | 0.0143 | 6.55163 | 458.156 |  |  |  |  | 12 | 396.7771 | 86.80279 | 43.60447 | 9.539333 | 02_12_2020 | 0.747 | 5 | 20.29891 | 4.059783 | 0.6785 | 5 | 18.4375 | 3.6875 |  |  |  |  | 23 | 3.873641 | 0.2632436 | 125.7498 | 8.545662
9 | 04_12_2020 | 0.1356 | 0.0143 | 3.684783 | 257.6771 | 0.1029 | 0.0143 | 2.796196 | 195.5382 |  |  |  |  | 15 | 226.6076 | 43.93887 | 24.90341 | 4.828734 | 04_12_2020 | 0.87 | 5 | 23.6413 | 4.728261 | 0.858 | 5 | 23.31522 | 4.663043 |  |  |  |  | 31 | 4.695652 | 0.04611566 | 152.4347 | 1.49705
| 07_12_2020 |  | 0.0143 | 0 | 0 |  | 0.0143 | 0 | 0 |  |  |  |  | 22 | 0 | 0 | 0 | 0 | 07_12_2020 |  | 5 | 0 | 0 |  | 5 | 0 | 0 |  |  |  |  | 44 | 0 | 0 | 0 | 0
| 09_12_2020 |  | 0.0143 | 0 | 0 |  | 0.0143 | 0 | 0 |  |  |  |  | 30 | 0 | 0 | 0 | 0 | 09_12_2020
|  |  | 0.0143 | 0 | 0 |  | 0.0143 | 0 | [5 empty] | 43 | 0 | #DIV/0! | 0 | #DIV/0!
0.5163
0.62
25112020 | 50mM CaCl2 for hardening
slope | beads conc [g/L] | conc per min [uM/min] | activity beads [umol/min/g] | average | SD |  |  |  | min | abs | [7 empty] | min | abs
0.5011 | 5 | 13.61685 | 2.72337 | 3.080435 | 0.5049665 |  |  |  | 0 | 0 | [7 empty] | 0 | 0
0.6325 | 5 | 17.1875 | 3.4375 | [5 empty] | 0.5 | 0.25694 | [7 empty] | 0.5 | 0.34956
[9 empty] | 1 | 0.50107 | [7 empty] | 1 | 0.63248
slope | UPO conc [mg/L] | conc per min [uM/min] | recovered activity [umol/min/mg] | average | SD |  |  |  | 1.5 | 0.77348 | [7 empty] | 1.5 | 0.85236
0.5011 | 2.5 | 13.61685 | 5.446739 | 6.16087 | 1.009933
0.6325 | 2.5 | 17.1875 | 6.875
27112020 | stability
slope | beads conc [g/L] | conc per min [uM/min] | activity beads [umol/min/g] | average | SD |  |  |  | min | abs | [7 empty] | min | abs
0.7359 | 5 | 19.99728 | 3.999457 | 3.268207 | 1.034144 |  |  |  | 0 | 0 | [7 empty] | 0 | 0
0.4668 | 5 | 12.68478 | 2.536957 | [5 empty] | 0.5 | 0.36251 | [7 empty] | 0.5 | 0.27711
[9 empty] | 1 | 0.73593 | [7 empty] | 1 | 0.46676
slope | UPO conc [mg/L] | conc per min [uM/min] | recovered activity [umol/min/mg] | average | SD |  |  |  | 1.5 | 1.05397 | [7 empty] | 1.5 | 0.70742
0.7359 | 2.5 | 19.99728 | 7.998913 | 6.536413 | 2.068287
0.4668 | 2.5 | 12.68478 | 5.073913
30112020 | stability
slope | beads conc [g/L] | conc per min [uM/min] | activity beads [umol/min/g] | average | SD |  |  |  | min | abs | [7 empty] | min | abs
0.5163 | 5 | 14.02989 | 2.805978 | 3.087772 | 0.3985162 |  |  |  | 0 | 0 | [7 empty] | 0 | 0
0.62 | 5 | 16.84783 | 3.369565 | [5 empty] | 0.5 | 0.26258 | [7 empty] | 0.5 | 0.25257
[9 empty] | 1 | 0.51625 | [7 empty] | 1 | 0.61997
slope | UPO conc [mg/L] | conc per min [uM/min] | recovered activity [umol/min/mg] | average | SD |  |  |  | 1.5 | 0.71714 | [7 empty] | 1.5 | 0.82886
0.5163 | 2.5 | 14.02989 | 5.611957 | 6.175543 | 0.7970323
0.62 | 2.5 | 16.84783 | 6.73913
2122020 | stability
slope | beads conc [g/L] | conc per min [uM/min] | activity beads [umol/min/g] | average | SD |  |  |  | min | abs | [7 empty] | min | abs
0.747 | 5 | 20.29891 | 4.059783 | 3.873641 | 0.2632436 |  |  |  | 0 | 0 | [7 empty] | 0 | 0
0.6785 | 5 | 18.4375 | 3.6875 | [5 empty] | 0.5 | 0.31852 | [7 empty] | 0.5 | 0.32567
[9 empty] | 1 | 0.74697 | [7 empty] | 1 | 0.67851
slope | UPO conc [mg/L] | conc per min [uM/min] | recovered activity [umol/min/mg] | average | SD |  |  |  | 1.5 | 0.90727 | [7 empty] | 1.5 | 1.01158
0.747 | 2.5 | 20.29891 | 8.119565 | 7.747283 | 0.5264871
0.6785 | 2.5 | 18.4375 | 7.375
4122020 | stability
slope | beads conc [g/L] | conc per min [uM/min] | activity beads [umol/min/g] | average | SD |  |  |  | min | abs | [7 empty] | min | abs
0.87 | 5 | 23.6413 | 4.728261 | 4.695652 | 0.04611566 |  |  |  | 0 | 0 | [7 empty] | 0 | 0
0.858 | 5 | 23.31522 | 4.663043 | [5 empty] | 0.5 | 0.41249 | [7 empty] | 0.5 | 0.44045
[9 empty] | 1 | 0.86996 | [7 empty] | 1 | 0.85799
slope | UPO conc [mg/L] | conc per min [uM/min] | recovered activity [umol/min/mg] | average | SD |  |  |  | 1.5 | 1.23614 | [7 empty] | 1.5 | 1.21301
0.87 | 2.5 | 23.6413 | 9.456522 | 9.391304 | 0.09223132
0.858 | 2.5 | 23.31522 | 9.326087
7122020 | stability
slope | beads conc [g/L] | conc per min [uM/min] | activity beads [umol/min/g] | average | SD |  |  |  | min | abs | [7 empty] | min | abs
0.4097 | 5 | 11.13315 | 2.22663 | 2.175272 | 0.07263216 |  |  |  | 0 | 0 | [7 empty] | 0 | 0
0.3908 | 5 | 10.61957 | 2.123913 | [5 empty] | 0.5 | 0.26167 | [7 empty] | 0.5 | 0.2142
[9 empty] | 1 | 0.40973 | [7 empty] | 1 | 0.39078
slope | UPO conc [mg/L] | conc per min [uM/min] | recovered activity [umol/min/mg] | average | SD |  |  |  | 1.5 | 0.49944 | [7 empty] | 1.5 | 0.53144
0.4097 | 2.5 | 11.13315 | 4.453261 | 4.350543 | 0.1452643
0.3908 | 2.5 | 10.61957 | 4.247826
9122020 | stability
slope | beads conc [g/L] | conc per min [uM/min] | activity beads [umol/min/g] | average | SD |  |  |  | min | abs | [7 empty] | min | abs
0.4613 | 5 | 12.53533 | 2.507065 | 2.308152 | 0.2813055 |  |  |  | 0 | 0 | [7 empty] | 0 | 0
0.3881 | 5 | 10.5462 | 2.109239 | [5 empty] | 0.5 | 0.27381 | [7 empty] | 0.5 | 0.20212
[9 empty] | 1 | 0.46125 | [7 empty] | 1 | 0.38809
slope | UPO conc [mg/L] | conc per min [uM/min] | recovered activity [umol/min/mg] | average | SD |  |  |  | 1.5 | 0.6316 | [7 empty] | 1.5
0.4613 | 2.5 | 12.53533 | 5.01413 | 4.616304 | 0.562611
0.3881 | 2.5 | 10.5462 | 4.218478

## Different dialdehyde
0.1 g/L UPO are precipitated (B) or not precipitated (A) and incubated for 2h with three different dialdehydes in 5x molar excess. After resuspending in buffer and adding to alginate, the activity of the aggregates is measured with ABTS activity assay. Then encapsulation and activity is tested with ABTS assay. The shown data is normalized on the initial activity of free UPO.
extinction factor ABTS | 36.8 | 1/mMcm |  | Activity free UPO in MES |  |  | 380 | U/mg |  | Activity free UPO in citrate |  |  | 1050 | U/mg
|  | Beads |  |  |  | Alginate | [5 empty] | sample |  | U/gbeads | SD
|  | Activity [U/mg] |  | Normalized on free UPO |  | Activity [U/mg] |  | Normalized on free UPO |  |  |  | No aggregation |  | 0.3535326 | 0.01268181
Sample | Precipitation | Average | SD | Activity [%] | SD | Average | SD | Activity [%] | SD |  |  | Glutaraldehyde |  | 0.8816576 | 0.2015639
No aggregation | 0 | 3.535326 | 0.1268181 | 0.930349 | 0.03337317 | 825.5435 | 102.223 | 78.62319 | 9.735528 |  |  | Terephthaldialdehyde |  | 0.2142663 | 0.01671693
Glutaraldehyde | 0 | 9.838315 | 1.742788 | 2.58903 | 0.4586283 | 538.3152 | 66.48341 | 51.26812 | 6.331753 |  |  | Dialdehyde starch |  | 0.2472826 | 0.03458674
Glutaraldehyde | 1 | 8.816576 | 2.015639 | 2.320152 | 0.5304312 | 147.2826 | 4.611566 | 38.75858 | 1.21357 |  |  | Formaldehyde |  | 0.2368207 | 0.01402685 | 1
Terephthaldialdehyde | 0 | 1.095109 | 0.09607429 | 0.2881865 | 0.02528271 | 549.5924 | 75.51439 | 52.34213 | 7.191847 |  |  | IDA |  | 0.1638587 | 0.02882229
Terephthaldialdehyde | 1 | 2.142663 | 0.1671693 | 0.5638587 | 0.04399191 | 475.4076 | 0.9607429 | 45.27692 | 0.09149932
Dialdehyde starch | 0 | 2.523098 | 0.5668383 | 0.6639731 | 0.149168 | 680.7065 | 66.48341 | 64.82919 | 6.331753
Dialdehyde starch | 1 | 2.472826 | 0.3458674 | 0.6507437 | 0.09101775 | 519.0217 | 109.909 | 49.43064 | 10.46752
Formaldehyde | 1 | 2.368207 | 0.1402685 | 0.6232122 | 0.03691275 | 703.125 | 27.09295 | 66.96429 | 2.580281
IDA |  | 1.638587 | 0.2882229
22102020 | beads 6A free UPO 0.1 g/L UPO
slope | UPO conc in reaction (mg/L) | conc per min [uM/min] | activity UPO [umol/min/mg] |  | average | SD | [6 empty] | min | abs |  | min | abs
0.1268 | 1 | 3.445652 | 3.445652 |  | 3.535326 | 0.1268181 | [6 empty] | 0 | 0 |  | 0 | 0
0.1334 | 1 | 3.625 | 3.625 | [9 empty] | 0.5 | 0.04743 |  | 0.5 | 0.10006
[13 empty] | 1 | 0.1268 |  | 1 | 0.13339
free UPO in beads | [12 empty] | 1.5 | 0.13573 |  | 1.5 | 0.17445
|  | Abs/min | UPO conc in reaction (mg/L) | conc per min [uM/min] | activity UPO [umol/min/mg] | Abs/min | UPO conc in reaction (mg/L) | conc per min [uM/min] | activity UPO [umol/min/mg] | average activity | SD |  | 2 | 0.20079 |  | 2 | 0.22684
stock/ concentrate |  |  | 0.02 | 0 | 0 |  | 0.02 | 0 | 0 | 0 | 0
alginate |  | 0.1652 | 0.005 | 4.48913 | 897.8261 | 0.1386 | 0.005 | 3.766304 | 753.2609 | 825.5435 | 102.223
supernatant |  |  | 0.033 | 0 | 0 |  | 0.033 | 0 | 0 | 0 | 0
wash |  |  | 0.1 | 0 | 0 |  | 0.1 | 0 | 0 | 0 | 0
slope | beads conc [g/L] | conc per min [uM/min] | activity beads [umol/min/g] | average | SD
0.1268 | 10 | 3.445652 | 0.3445652 | 0.3535326 | 0.01268181
0.1334 | 10 | 3.625 | 0.3625
9102020 | beads precipitation 5x glut --> slope over 1 min
slope | UPO conc in reaction (mg/L) | conc per min [uM/min] | activity UPO [umol/min/mg] |  | average | SD | [6 empty] | min | abs |  | min | abs
0.3769 | 1 | 10.24185 | 10.24185 |  | 8.816576 | 2.015639 | [6 empty] | 0 | 0 |  | 0 | 0
0.272 | 1 | 7.391304 | 7.391304 | [9 empty] | 0.5 | 0.18066 |  | 0.6 | 0.18885
[13 empty] | 1 | 0.37689 |  | 1 | 0.26833
Precipitation Glutardehyde 5x | [12 empty] | 1.5 | 0.43883 |  | 1.5 | 0.36458
|  | Abs/min | UPO conc in reaction (mg/L) | conc per min [uM/min] | activity UPO [umol/min/mg] | Abs/min | UPO conc in reaction (mg/L) | conc per min [uM/min] | activity UPO [umol/min/mg] | average activity | SD |  | 2 | 0.58014 |  | 2 | 0.45855
stock/ concentrate |  | 0.2087 | 0.02 | 5.671196 | 283.5598 | 0.1954 | 0.02 | 5.309783 | 265.4891 | 274.5245 | 12.77788 |  | 2.5 | 0.68043 |  | 2.5 | 0.59177
alginate | measured in MES | 0.0554 | 0.01 | 1.505435 | 150.5435 | 0.053 | 0.01 | 1.440217 | 144.0217 | 147.2826 | 4.611566 |  | 3 | 0.82792 |  | 3 | 0.70694
supernatant |  | 0.2153 | 0.033 | 5.850543 | 177.2892 | 0.214 | 0.033 | 5.815217 | 176.2187 | 176.754 | 0.756949
wash |  |  | 0.1 | 0 | 0 |  | 0.1 | 0 | 0 | 0 | 0
slope | beads conc [g/L] | conc per min [uM/min] | activity beads [umol/min/g] | average | SD
0.3769 | 10 | 10.24185 | 1.024185 | 0.8816576 | 0.2015639
0.272 | 10 | 7.391304 | 0.7391304
12102020 | beads w/o precipitation 5x glut
slope | UPO conc in reaction (mg/L) | conc per min [uM/min] | activity UPO [umol/min/mg] |  | average | SD | [6 empty] | min | abs |  | min | abs
0.3167 | 1 | 8.605978 | 8.605978 |  | 9.838315 | 1.742788 | [6 empty] | 0 | 0 |  | 0 | 0
0.2037 | 0.5 | 5.535326 | 11.07065 | [9 empty] | 0.5 | 0.27059 |  | 0.6 | 0.12979
[13 empty] | 1 | 0.31667 |  | 1 | 0.2026
w/o precipitation 5x glutardehyde | [12 empty] | 1.5 | 0.47503 |  | 1.5 | 0.20797
|  | Abs/min | UPO conc in reaction (mg/L) | conc per min [uM/min] | activity UPO [umol/min/mg] | Abs/min | UPO conc in reaction (mg/L) | conc per min [uM/min] | activity UPO [umol/min/mg] | average activity | SD |  | 2 | 0.64858 |  | 2 | 0.3259
stock/ concentrate |  |  | 0.02 | 0 | 0 |  | 0.02 | 0 | 0 | 0 | 0 |  | 2.5 | 0.74727 |  | 2.5 | 0.36714
alginate |  | 0.2154 | 0.01 | 5.853261 | 585.3261 | 0.1808 | 0.01 | 4.913043 | 491.3043 | 538.3152 | 66.48341 |  | 3 | 0.86874 |  | 3 | 0.40459
supernatant |  |  | 0.033 | 0 | 0 |  | 0.033 | 0 | 0 | 0 | 0
wash |  |  | 0.1 | 0 | 0 |  | 0.1 | 0 | 0 | 0 | 0
slope | beads conc [g/L] | conc per min [uM/min] | activity beads [umol/min/g] | average | SD
0.3167 | 10 | 8.605978 | 0.8605978 | 0.7070652 | 0.2171279
0.2037 | 10 | 5.535326 | 0.5535326
22102020 | beads 6C 5x starch with prec 0.1 g/L UPO
slope | UPO conc in reaction (mg/L) | conc per min [uM/min] | activity UPO [umol/min/mg] |  | average | SD | [6 empty] | min | abs |  | min | abs
0.082 | 1 | 2.228261 | 2.228261 |  | 2.472826 | 0.3458674 | [6 empty] | 0 | 0 |  | 0 | 0
0.1 | 1 | 2.717391 | 2.717391 | [9 empty] | 0.5 | 0.04765 |  | 0.5 | 0.05128
[13 empty] | 1 | 0.08203 |  | 1 | 0.09999
5x starch with prec | [12 empty] | 1.5 | 0.13884 |  | 1.5 | 0.1689
|  | Abs/min | UPO conc in reaction (mg/L) | conc per min [uM/min] | activity UPO [umol/min/mg] | Abs/min | UPO conc in reaction (mg/L) | conc per min [uM/min] | activity UPO [umol/min/mg] | average activity | SD |  | 2 | 0.15506 |  | 2 | 0.18353
stock/ concentrate |  |  | 0.02 | 0 | 0 |  | 0.02 | 0 | 0 | 0 | 0
alginate |  | 0.1098 | 0.005 | 2.983696 | 596.7391 | 0.0812 | 0.005 | 2.206522 | 441.3043 | 519.0217 | 109.909
supernatant |  |  | 0.033 | 0 | 0 |  | 0.033 | 0 | 0 | 0 | 0
wash |  |  | 0.1 | 0 | 0 |  | 0.1 | 0 | 0 | 0 | 0
slope | beads conc [g/L] | conc per min [uM/min] | activity beads [umol/min/g] | average | SD
0.082 | 10 | 2.228261 | 0.2228261 | 0.2472826 | 0.03458674
0.1 | 10 | 2.717391 | 0.2717391
22102020 | beads 6D 5x starch w/o prec 0.1 g/L UPO
slope | UPO conc in reaction (mg/L) | conc per min [uM/min] | activity UPO [umol/min/mg] |  | average | SD | [6 empty] | min | abs |  | min | abs
0.0781 | 1 | 2.122283 | 2.122283 |  | 2.523098 | 0.5668383 | [6 empty] | 0 | 0 |  | 0 | 0
0.1076 | 1 | 2.923913 | 2.923913 | [9 empty] | 0.5 | 0.03911 |  | 0.5 | 0.06589
[13 empty] | 1 | 0.07812 |  | 1 | 0.10755
5x starch w/o prec | [12 empty] | 1.5 | 0.12225 |  | 1.5 | 0.10596
|  | Abs/min | UPO conc in reaction (mg/L) | conc per min [uM/min] | activity UPO [umol/min/mg] | Abs/min | UPO conc in reaction (mg/L) | conc per min [uM/min] | activity UPO [umol/min/mg] | average activity | SD |  | 2 | 0.13719 |  | 2 | 0.19714
stock/ concentrate |  |  | 0.02 | 0 | 0 |  | 0.02 | 0 | 0 | 0 | 0
alginate |  | 0.1166 | 0.005 | 3.168478 | 633.6957 | 0.1339 | 0.005 | 3.638587 | 727.7174 | 680.7065 | 66.48341
supernatant |  |  | 0.033 | 0 | 0 |  | 0.033 | 0 | 0 | 0 | 0
wash |  |  | 0.1 | 0 | 0 |  | 0.1 | 0 | 0 | 0 | 0
slope | beads conc [g/L] | conc per min [uM/min] | activity beads [umol/min/g] | average | SD
0.0781 | 10 | 2.122283 | 0.2122283 | 0.2523098 | 0.05668383
0.1076 | 10 | 2.923913 | 0.2923913
12102020 | beads w/o precipitation 5xtereph
slope | UPO conc in reaction (mg/L) | conc per min [uM/min] | activity UPO [umol/min/mg] |  | average | SD | [6 empty] | min | abs |  | min | abs
0.0428 | 1 | 1.163043 | 1.163043 |  | 1.095109 | 0.09607429 | [6 empty] | 0 | 0 |  | 0 | 0
0.0378 | 1 | 1.027174 | 1.027174 | [9 empty] | 0.5 |  |  | 0.5
[13 empty] | 1 | 0.04281 |  | 1 | 0.03781
w/o precipitation 5x terephthalaldehyde | [12 empty] | 1.5 |  |  | 1.5 | 0.02433
|  | Abs/min | UPO conc in reaction (mg/L) | conc per min [uM/min] | activity UPO [umol/min/mg] | Abs/min | UPO conc in reaction (mg/L) | conc per min [uM/min] | activity UPO [umol/min/mg] | average activity | SD |  | 2 | 0.05504 |  | 2 | 0.04357
stock/ concentrate |  |  | 0.02 | 0 | 0 |  | 0.02 | 0 | 0 | 0 | 0 |  | 2.5 |  |  | 2.5
alginate |  | 0.1826 | 0.01 | 4.961957 | 496.1957 | 0.2219 | 0.01 | 6.029891 | 602.9891 | 549.5924 | 75.51439 |  | 3 | 0.09148 |  | 3
supernatant |  |  | 0.033 | 0 | 0 |  | 0.033 | 0 | 0 | 0 | 0
wash |  |  | 0.1 | 0 | 0 |  | 0.1 | 0 | 0 | 0 | 0
slope | beads conc [g/L] | conc per min [uM/min] | activity beads [umol/min/g] | average | SD
0.0428 | 10 | 1.163043 | 0.1163043 | 0.1095109 | 0.009607429
0.0378 | 10 | 1.027174 | 0.1027174
14102020 | beads 4D terephthalaldehyde with precipitation
slope | UPO conc in reaction (mg/L) | conc per min [uM/min] | activity UPO [umol/min/mg] |  | average | SD | [6 empty] | min | abs |  | min | abs
0.0745 | 1 | 2.024457 | 2.024457 |  | 2.142663 | 0.1671693 | [6 empty] | 0 | 0 |  | 0 | 0
0.0832 | 1 | 2.26087 | 2.26087 | [9 empty] | 0.5 | 0.03582 |  | 0.5 | 0.03791
[13 empty] | 1 | 0.0745 |  | 0.95 | 0.07917
prec 5x terephthalald | [12 empty] | 1.5 | 0.11941 |  | 1.5 | 0.13633
|  | Abs/min | UPO conc in reaction (mg/L) | conc per min [uM/min] | activity UPO [umol/min/mg] | Abs/min | UPO conc in reaction (mg/L) | conc per min [uM/min] | activity UPO [umol/min/mg] | average activity | SD |  | 2 | 0.12741 |  | 2 | 0.12839
stock/ concentrate |  |  | 0.02 | 0 | 0 |  | 0.02 | 0 | 0 | 0 | 0
alginate |  | 0.1747 | 0.01 | 4.747283 | 474.7283 | 0.1752 | 0.01 | 4.76087 | 476.087 | 475.4076 | 0.9607429
supernatant |  |  | 0.033 | 0 | 0 |  | 0.033 | 0 | 0 | 0 | 0
wash |  |  | 0.1 | 0 | 0 |  | 0.1 | 0 | 0 | 0 | 0
slope | beads conc [g/L] | conc per min [uM/min] | activity beads [umol/min/g] | average | SD
0.0745 | 10 | 2.024457 | 0.2024457 | 0.2142663 | 0.01671693
0.0832 | 10 | 2.26087 | 0.226087
17112020 | beads 3 formaldehyde prec
slope | UPO conc in reaction (mg/L) | conc per min [uM/min] | activity UPO [umol/min/mg] |  | average | SD | [6 empty] | min | abs |  | min | abs
0.0835 | 1 | 2.269022 | 2.269022 |  | 2.368207 | 0.1402685 | [6 empty] | 0 | 0 |  | 0 | 0
0.0908 | 1 | 2.467391 | 2.467391 | [9 empty] | 0.5 | 0.03078 |  | 0.5 | 0.02901
[13 empty] | 1 | 0.08351 |  | 1 | 0.09078
formaldehyde | [12 empty] | 1.5 | 0.09846 |  | 1.5 | 0.09433
|  | Abs/min | UPO conc in reaction (mg/L) | conc per min [uM/min] | activity UPO [umol/min/mg] | Abs/min | UPO conc in reaction (mg/L) | conc per min [uM/min] | activity UPO [umol/min/mg] | average activity | SD
stock/ concentrate |  |  | 0.02 | 0 | 0 |  | 0.02 | 0 | 0 | 0 | 0
alginate |  | 0.2658 | 0.01 | 7.222826 | 722.2826 | 0.2517 | 0.01 | 6.839674 | 683.9674 | 703.125 | 27.09295
supernatant |  |  | 0.033 | 0 | 0 |  | 0.033 | 0 | 0 | 0 | 0
wash |  |  | 0.1 | 0 | 0 |  | 0.1 | 0 | 0 | 0 | 0
slope | beads conc [g/L] | conc per min [uM/min] | activity beads [umol/min/g] | average | SD
0.0835 | 10 | 2.269022 | 0.2269022 | 0.2368207 | 0.01402685
0.0908 | 10 | 2.467391 | 0.2467391
25112020 | beads 3 IDA prec
slope | UPO conc in reaction (mg/L) | conc per min [uM/min] | activity UPO [umol/min/mg] |  | average | SD | [6 empty] | min | abs |  | min | abs
0.0339 | 0.5 | 0.9211957 | 1.842391 |  | 1.638587 | 0.2882229 | [6 empty] | 0 | 0 |  | 0 | 0
0.0264 | 0.5 | 0.7173913 | 1.434783 | [9 empty] | 0.5 | -0.0134 |  | 0.5 | 0.013
[13 empty] | 1 | 0.03385 |  | 1 | 0.02643
[13 empty] | 1.5 |  |  | 1.5 | 0.01633
IDA
|  | Abs/min | UPO conc in reaction (mg/L) | conc per min [uM/min] | activity UPO [umol/min/mg] | Abs/min | UPO conc in reaction (mg/L) | conc per min [uM/min] | activity UPO [umol/min/mg] | average activity | SD
stock/ concentrate |  |  | 0.02 | 0 | 0 |  | 0.02 | 0 | 0 | 0 | 0
alginate |  | 0.2658 | 0.01 | 7.222826 | 722.2826 | 0.2517 | 0.01 | 6.839674 | 683.9674 | 703.125 | 27.09295
supernatant |  |  | 0.033 | 0 | 0 |  | 0.033 | 0 | 0 | 0 | 0
wash |  |  | 0.1 | 0 | 0 |  | 0.1 | 0 | 0 | 0 | 0
slope | beads conc [g/L] | conc per min [uM/min] | activity beads [umol/min/g] | average | SD
0.0339 | 5 | 0.9211957 | 0.1842391 | 0.1638587 | 0.02882229
0.0264 | 5 | 0.7173913 | 0.1434783

## Catalyst loading
0.1 g/L UPO is added to 1.66 mg chitosan (or respective fold change of this ratio) and precipitated with isopropanol and incubated for 2h with glutaraldehyde in 5000x molar excess. After resuspending in buffer and adding to alginate, the activity of the aggregates is measured with ABTS activity assay. Then encapsulation and activity is tested with ABTS assay. The shown data is normalized on the initial activity of free UPO.
extinction factor ABTS | 36.8 | 1/mMcm |  | Activity free UPO in MES |  |  | 380 | U/mg |  | Activity free UPO in citrate |  |  | 1050 | U/mg
Beads
| Activity [U/g] |  | Activity [U/mg] |  | Normalized on free UPO
Sample | Average | SD | Average | SD | Activity [%] | SD
0.1 g/L | 1.321467 | 0.2663179 | 13.21467 | 2.663179 | 3.477546 | 0.7008367
0.2 g/L | 2.275 | 0.3059005 | 11.375 | 1.529503 | 2.993421 | 0.4025007
0.5 g/L | 3.78913 | 0.9191332 | 7.578261 | 1.838266 | 1.994279 | 0.4837543
1 g/L | 0 | 0
ACTIVITY BEADS WITH 0.5 g/L | [8 empty] | RECOVERED ACTIVITY BEADS 0.5 g/L
date | slope | beads conc [g/L] | conc per min [uM/min] | activity beads [umol/min/g] | . | average | SD |  | date | slope | UPO conc [mg/L] | conc per min [uM/min] | recovered activity [umol/min/mg] | . | average | SD
16_10_2020 | 0.8472 | 5 | 23.02174 | 4.604348 |  | 3.78913 | 0.9191332 |  | 16_10_2020 | 0.8472 | 2.5 | 23.02174 | 9.208696 |  | 7.578261 | 1.838266
| 1.021 | 5 | 27.74457 | 5.548913 | [5 empty] | 1.021 | 2.5 | 27.74457 | 11.09783
22_10_2020 | 0.6467 | 5 | 17.57337 | 3.514674 |  |  |  |  | 22_10_2020 | 0.6467 | 2.5 | 17.57337 | 7.029348
| 0.7278 | 5 | 19.77717 | 3.955435 | [5 empty] | 0.7278 | 2.5 | 19.77717 | 7.91087
30_10_2020 | 0.6932 | 5 | 18.83696 | 3.767391 |  |  |  |  | 30_10_2020 | 0.6932 | 2.5 | 18.83696 | 7.534783
| 0.5519 | 5 | 14.99728 | 2.999457 | [5 empty] | 0.5519 | 2.5 | 14.99728 | 5.998913
07_11_2020 | 0.5754 | 5 | 15.63587 | 3.127174 |  |  |  |  | 07_11_2020 | 0.5754 | 2.5 | 15.63587 | 6.254348
| 0.5144 | 5 | 13.97826 | 2.795652 | [5 empty] | 0.5144 | 2.5 | 13.97826 | 5.591304
14102020 | beads 4B chitosan precipitation, 0.1x glut
slope | beads conc [g/L] | conc per min [uM/min] | activity beads [umol/min/g] | average | SD |  |  |  | min | abs | [6 empty] | min | abs
0.417 | 10 | 11.33152 | 1.133152 | 1.321467 | 0.2663179 |  |  |  | 0 | 0 | [6 empty] | 0 | 0
0.5556 | 10 | 15.09783 | 1.509783 | [5 empty] | 0.5 | 0.1921 | [6 empty] | 0.5 | 0.23249
[9 empty] | 1 | 0.41701 | [6 empty] | 0.95 | 0.52942
slope | UPO conc [mg/L] | conc per min [uM/min] | recovered activity [umol/min/mg] | average | SD |  |  |  | 1.5 | 0.66141 | [6 empty] | 1.5 | 0.73152
0.417 | 1 | 11.33152 | 11.33152 | 13.21467 | 2.663179 |  |  |  | 2 | 0.83696 | [6 empty] | 2 | 0.87964
0.5556 | 1 | 15.09783 | 15.09783
16102020 | beads 5A chitosan 5x glut 0.2 g/L UPO
slope | beads conc [g/L] | conc per min [uM/min] | activity beads [umol/min/g] | average | SD |  |  |  | min | abs | [6 empty] | min | abs
0.3788 | 5 | 10.29348 | 2.058696 | 2.275 | 0.3059005 |  |  |  | 0 | 0 | [6 empty] | 0 | 0
0.4584 | 5 | 12.45652 | 2.491304 | [5 empty] | 0.5 | 0.18453 | [6 empty] | 0.5 | 0.24963
[9 empty] | 1 | 0.37882 | [6 empty] | 1 | 0.45841
slope | UPO conc [mg/L] | conc per min [uM/min] | recovered activity [umol/min/mg] | average | SD |  |  |  | 1.5 | 0.68729 | [6 empty] | 1.5 | 0.76367
0.3788 | 1 | 10.29348 | 10.29348 | 11.375 | 1.529503 |  |  |  | 2 | 0.89144 | [6 empty] | 2 | 0.97735
0.4584 | 1 | 12.45652 | 12.45652
16102020 | beads 5B chitosan 5x glut 0.5 g/L UPO
slope | beads conc [g/L] | conc per min [uM/min] | activity beads [umol/min/g] | average | SD |  |  |  | min | abs | [6 empty] | min | abs
0.8472 | 5 | 23.02174 | 4.604348 | 5.07663 | 0.6679085 |  |  |  | 0 | 0 | [6 empty] | 0 | 0
1.021 | 5 | 27.74457 | 5.548913 | [5 empty] | 0.5 | 0.40527 | [6 empty] | 0.5 | 0.53409
[9 empty] | 1 | 0.84719 | [6 empty] | 1 | 1.021
slope | UPO conc [mg/L] | conc per min [uM/min] | recovered activity [umol/min/mg] | average | SD |  |  |  | 1.5 | 1.33136 | [6 empty] | 1.5 | 1.36563
0.8472 | 2.5 | 23.02174 | 9.208696 | 10.15326 | 1.335817 |  |  |  | 2 | 1.62322 | [6 empty] | 2 | 1.84483
1.021 | 2.5 | 27.74457 | 11.09783
22102020 | beads 6B chitosan, 5x glut UPO 0.5 g/L UPO
slope | beads conc [g/L] | conc per min [uM/min] | activity beads [umol/min/g] | average | SD |  |  |  | min | abs | [6 empty] | min | abs
0.6467 | 5 | 17.57337 | 3.514674 | 3.735054 | 0.311665 |  |  |  | 0 | 0 | [6 empty] | 0 | 0
0.7278 | 5 | 19.77717 | 3.955435 | [5 empty] | 0.5 | 0.34904 | [6 empty] | 0.5 | 0.41477
[9 empty] | 1 | 0.64674 | [6 empty] | 1 | 0.72784
slope | UPO conc [mg/L] | conc per min [uM/min] | recovered activity [umol/min/mg] | average | SD |  |  |  | 1.5 | 0.99566 | [6 empty] | 1.5 | 1.06183
0.6467 | 2.5 | 17.57337 | 7.029348 | 7.470109 | 0.62333 |  |  |  | 2 | 1.24367 | [6 empty] | 2 | 1.34672
0.7278 | 2.5 | 19.77717 | 7.91087
30102020 | beads chitosan 0.5 g/L
slope | beads conc [g/L] | conc per min [uM/min] | activity beads [umol/min/g] | average | SD |  |  |  | min | abs | [6 empty] | min | abs
0.6932 | 5 | 18.83696 | 3.767391 | 3.383424 | 0.5430119 |  |  |  | 0 | 0 | [6 empty] | 0 | 0
0.5519 | 5 | 14.99728 | 2.999457 | [5 empty] | 0.5 | 0.35045 | [6 empty] | 0.5 | 0.28733
[9 empty] | 1 | 0.69323 | [6 empty] | 1 | 0.55192
slope | UPO conc [mg/L] | conc per min [uM/min] | recovered activity [umol/min/mg] | average | SD |  |  |  | 1.5 | 0.89488 | [6 empty] | 1.5 | 0.84616
0.6932 | 2.5 | 18.83696 | 7.534783 | 6.766848 | 1.086024 |  |  |  | 2 | 1.17086 | [6 empty] | 2 | 1.2396
0.5519 | 2.5 | 14.99728 | 5.998913
71102 | beads 0.5 g/L
slope | beads conc [g/L] | conc per min [uM/min] | activity beads [umol/min/g] | average | SD |  |  |  | min | abs | [6 empty] | min | abs
0.5754 | 5 | 15.63587 | 3.127174 | 2.961413 | 0.2344213 |  |  |  | 0 | 0 | [6 empty] | 0 | 0
0.5144 | 5 | 13.97826 | 2.795652 | [5 empty] | 0.5 | 0.35337 | [6 empty] | 0.5 | 0.28928
[9 empty] | 1 | 0.57536 | [6 empty] | 1 | 0.51435
slope | UPO conc [mg/L] | conc per min [uM/min] | recovered activity [umol/min/mg] | average | SD |  |  |  | 1.5 | 0.8848 | [6 empty] | 1.5 | 0.81728
0.5754 | 2.5 | 15.63587 | 6.254348 | 5.922826 | 0.4688425
0.5144 | 2.5 | 13.97826 | 5.591304

## pH
pH --> pH 6 for chitosan dissolving --> pH > 7 for aggregation --> pH 6 for dissolving aggregates --> pH 8.5 for hardening
extinction factor ABTS | 36.8 | 1/mMcm |  | Activity free UPO in MES |  |  | 380 | U/mg |  | Activity free UPO in citrate |  |  | 1050 | U/mg
Beads
| Activity [U/g] |  | Activity [U/mg] |  | Normalized on free UPO
Sample | Average | SD | Average | SD | Activity [%] | SD
0.1 g/L | 2.538315 | 0.3093592 | 5.07663 | 0.6187184 | 1.335955 | 0.1628206
0.2 g/L | average | SD | average | SD | #VALUE! | #VALUE!
0.5 g/L | 3.78913 | 0.9191332 | 7.578261 | 1.838266 | 1.994279 | 0.4837543
1 g/L | 0 | 0
ACTIVITY BEADS WITH 0.5 g/L | [8 empty] | RECOVERED ACTIVITY BEADS 0.5 g/L
date | slope | beads conc [g/L] | conc per min [uM/min] | activity beads [umol/min/g] | . | average | SD |  | date | slope | UPO conc [mg/L] | conc per min [uM/min] | recovered activity [umol/min/mg] | . | average | SD
16_10_2020 | 0.8472 | 5 | 23.02174 | 4.604348 |  | 3.78913 | 0.9191332 |  | 16_10_2020 | 0.8472 | 2.5 | 23.02174 | 9.208696 |  | 7.578261 | 1.838266
| 1.021 | 5 | 27.74457 | 5.548913 | [5 empty] | 1.021 | 2.5 | 27.74457 | 11.09783
22_10_2020 | 0.6467 | 5 | 17.57337 | 3.514674 |  |  |  |  | 22_10_2020 | 0.6467 | 2.5 | 17.57337 | 7.029348
| 0.7278 | 5 | 19.77717 | 3.955435 | [5 empty] | 0.7278 | 2.5 | 19.77717 | 7.91087
30_10_2020 | 0.6932 | 5 | 18.83696 | 3.767391 |  |  |  |  | 30_10_2020 | 0.6932 | 2.5 | 18.83696 | 7.534783
| 0.5519 | 5 | 14.99728 | 2.999457 | [5 empty] | 0.5519 | 2.5 | 14.99728 | 5.998913
07_11_2020 | 0.5754 | 5 | 15.63587 | 3.127174 |  |  |  |  | 07_11_2020 | 0.5754 | 2.5 | 15.63587 | 6.254348
| 0.5144 | 5 | 13.97826 | 2.795652 | [5 empty] | 0.5144 | 2.5 | 13.97826 | 5.591304
27112020 | normal pH but addition of chitosan into alginate
slope | beads conc [g/L] | conc per min [uM/min] | activity beads [umol/min/g] | average | SD |  |  |  | min | abs | [6 empty] | min | abs
0.5073 | 5 | 13.78533 | 2.757065 | 2.538315 | 0.3093592 |  |  |  | 0 | 0 | [6 empty] | 0 | 0
0.4268 | 5 | 11.59783 | 2.319565 | [5 empty] | 0.5 | 0.22807 | [6 empty] | 0.5 | 0.25433
[9 empty] | 1 | 0.50734 | [6 empty] | 1 | 0.42684
slope | UPO conc [mg/L] | conc per min [uM/min] | recovered activity [umol/min/mg] | average | SD |  |  |  | 1.5 | 0.63847 | [6 empty] | 1.5 | 0.73416
0.5073 | 2.5 | 13.78533 | 5.51413 | 5.07663 | 0.6187184
0.4268 | 2.5 | 11.59783 | 4.63913
27112020 | glutaraldehyde aggragation with 25 uL NaOH
slope | beads conc [g/L] | conc per min [uM/min] | activity beads [umol/min/g] | average | SD |  |  |  | min | abs | [6 empty] | min | abs
0.3169 | 5 | 8.611413 | 1.722283 | 1.870109 | 0.2090577 |  |  |  | 0 | 0 | [6 empty] | 0 | 0
0.3713 | 5 | 10.08967 | 2.017935 | [5 empty] | 0.5 | 0.20397 | [6 empty] | 0.5 | 0.15847
[9 empty] | 1 | 0.31687 | [6 empty] | 1 | 0.37126
slope | UPO conc [mg/L] | conc per min [uM/min] | recovered activity [umol/min/mg] | average | SD |  |  |  | 1.5 | 0.44464 | [6 empty] | 1.5 | 0.46398
0.3169 | 2.5 | 8.611413 | 3.444565 | 3.740217 | 0.4181153
0.3713 | 2.5 | 10.08967 | 4.03587
27112020 | glutaraldehyde aggragation with 10 uL NaOH
slope | beads conc [g/L] | conc per min [uM/min] | activity beads [umol/min/g] | average | SD |  |  |  | min | abs | [6 empty] | min | abs
0.3198 | 5 | 8.690217 | 1.738043 | 1.833967 | 0.1356569 |  |  |  | 0 | 0 | [6 empty] | 0 | 0
0.3551 | 5 | 9.649457 | 1.929891 | [5 empty] | 0.5 | 0.17748 | [6 empty] | 0.5 | 0.17939
[9 empty] | 1 | 0.31981 | [6 empty] | 1 | 0.35506
slope | UPO conc [mg/L] | conc per min [uM/min] | recovered activity [umol/min/mg] | average | SD |  |  |  | 1.5 | 0.40546 | [6 empty] | 1.5 | 0.4486
0.3198 | 2.5 | 8.690217 | 3.476087 | 3.667935 | 0.2713138
0.3551 | 2.5 | 9.649457 | 3.859783
27112020 | glutaraldehyde aggragation with 5 uL NaOH
slope | beads conc [g/L] | conc per min [uM/min] | activity beads [umol/min/g] | average | SD |  |  |  | min | abs | [6 empty] | min | abs
0.3707 | 5 | 10.07337 | 2.014674 | 1.836141 | 0.2524832 |  |  |  | 0 | 0 | [6 empty] | 0 | 0
0.305 | 5 | 8.288043 | 1.657609 | [5 empty] | 0.5 | 0.13712 | [6 empty] | 0.5
[9 empty] | 1 | 0.3707 | [6 empty] | 1 | 0.305
slope | UPO conc [mg/L] | conc per min [uM/min] | recovered activity [umol/min/mg] | average | SD |  |  |  | 1.5 | 0.42 | [6 empty] | 1.5 | 0.36669
0.3707 | 2.5 | 10.07337 | 4.029348 | 3.672283 | 0.5049665
0.305 | 2.5 | 8.288043 | 3.315217

## Size
pH --> pH 6 for chitosan dissolving --> pH > 7 for aggregation --> pH 6 for dissolving aggregates --> pH 8.5 for hardening
extinction factor ABTS | 36.8 | 1/mMcm |  | Activity free UPO in MES |  |  | 380 | U/mg |  | Activity free UPO in citrate |  |  | 1050 | U/mg
Beads
| Activity [U/g] |  | Activity [U/mg] |  | Normalized on free UPO
Sample | Average | SD | Average | SD | Activity [%] | SD
0.1 g/L | 3.066712 | 0.7682277 | 6.133424 | 0.1245123 | 1.614059 | 0.03276639
0.2 g/L | average | SD | average | SD | #VALUE! | #VALUE!
0.5 g/L | 4.483075 | 0.7541681 | 8.966149 | 1.508336 | 2.359513 | 0.3969306
1 g/L | 0 | 0
ACTIVITY BEADS WITH 0.5 g/L normal size | [8 empty] | RECOVERED ACTIVITY BEADS 0.5 g/L
[19 empty] | min | abs |  |  | min | abs
date | slope | beads conc [g/L] | conc per min [uM/min] | activity beads [umol/min/g] | . | average | SD |  | date | slope | UPO conc [mg/L] | conc per min [uM/min] | recovered activity [umol/min/mg] | . | average | SD |  |  | 0 | 0 |  |  | 0 | 0
16_10_2020 | 0.8472 | 5 | 23.02174 | 4.604348 |  | 4.483075 | 0.7541681 |  | 16_10_2020 | 0.8472 | 2.5 | 23.02174 | 9.208696 |  | 8.966149 | 1.508336 |  |  | 0.5 | 0.45721 |  |  | 0.5 | 0.57711
| 1.021 | 5 | 27.74457 | 5.548913 | [5 empty] | 1.021 | 2.5 | 27.74457 | 11.09783 | [5 empty] | 1 | 0.93118 |  |  | 1 | 0.90711
22_10_2020 | 0.6467 | 5 | 17.57337 | 3.514674 |  |  |  |  | 22_10_2020 | 0.6467 | 2.5 | 17.57337 | 7.029348 | [5 empty] | 1.5 | 1.32895 |  |  | 1.5 | 1.37439
| 0.7278 | 5 | 19.77717 | 3.955435 | [5 empty] | 0.7278 | 2.5 | 19.77717 | 7.91087
30_10_2020 | 0.6932 | 5 | 18.83696 | 3.767391 |  |  |  |  | 30_10_2020 | 0.6932 | 2.5 | 18.83696 | 7.534783
| 0.5519 | 5 | 14.99728 | [6 empty] | 0.5519 | 2.5 | 14.99728
07_11_2020 | 0.5754 | 5 | 15.63587 | [5 empty] | 07_11_2020 | 0.5754 | 2.5 | 15.63587
| 0.5144 | 5 | 13.97826 | [6 empty] | 0.5144 | 2.5 | 13.97826
04_12_2020 | 0.9312 | 5 | 25.30435 | 5.06087 |  |  |  |  | 04_12_2020 | 0.9312 | 2.5 | 25.30435 | 10.12174
| 0.9071 | 5 | 24.64946 | 4.929891 | [5 empty] | 0.9071 | 2.5 | 24.64946 | 9.859783
|  | Abs/min | UPO conc in reaction (mg/L) | conc per min [uM/min] | activity UPO [umol/min/mg] | Abs/min | UPO conc in reaction (mg/L) | conc per min [uM/min] | activity UPO [umol/min/mg] | average activity | SD | found back | immo yield
stock/ concentrate |  |  | 0.02 | 0 | 0 |  | 0.02 | 0 | 0 | 0 | 0 |  | -9.969%
alginate |  | 0.5179 | 0.025 | 14.07337 | 562.9348 | 0.4537 | 0.025 | 12.3288 | 493.1522 | 528.0435 | 49.34376 | 100%
supernatant |  | 3.935 | 0.165 | 106.9293 | 648.0567 | 0.5111 | 0.033 | 13.88859 | 420.8663 | 534.4615 | 160.6479 | 101.2%
wash |  | 0.422 | 0.25 | 11.46739 | 45.86957 | 0.4285 | 0.25 | 11.64402 | 46.57609 | 46.22283 | 0.4995863 | 8.754%
1122020 | big beads (drops)
slope | beads conc [g/L] | conc per min [uM/min] | activity beads [umol/min/g] | average | SD |  |  |  | min | abs | [6 empty] | min | abs |  |  | min | abs |  |  | min | abs
0.4501 | 5 | 12.23098 | 2.446196 | 3.066712 | 0.7682277 |  |  |  | 0 | 0 | [6 empty] | 0 | 0 |  |  | 0 | 0 |  |  | 0 | 0
0.4339 | 5 | 11.79076 | 2.358152 | [5 empty] | 0.5 | 0.272 | [6 empty] | 0.5 | 0.22764 |  |  | 0.5 |  |  |  | 0.5 | 0.41855
0.6847 | 5 | 18.60598 | 3.721196 | [5 empty] | 1 | 0.45013 | [6 empty] | 1 | 0.43392 |  |  | 1 | 0.68467 |  |  | 1 | 0.68844
0.6884 | 5 | 18.70652 | 3.741304 | [5 empty] | 1.5 | 0.65881 | [6 empty] | 1.5 | 0.61611 |  |  | 1.5 | 1.05278 |  |  | 1.5 | 1.00342
slope | UPO conc [mg/L] | conc per min [uM/min] | recovered activity [umol/min/mg] | average | SD
0.4501 | 2.5 | 12.23098 | 4.892391 | 6.133424 | 0.1245123
0.4339 | 2.5 | 11.79076 | 4.716304
0.6847 | 2.5 | 18.60598 | 7.442391
0.6884 | 2.5 | 18.70652 | 7.482609
|  | Abs/min | UPO conc in reaction (mg/L) | conc per min [uM/min] | activity UPO [umol/min/mg] | Abs/min | UPO conc in reaction (mg/L) | conc per min [uM/min] | activity UPO [umol/min/mg] | average activity | SD | found back | immo yield
stock/ concentrate |  |  | 0.02 | 0 | 0 |  | 0.02 | 0 | 0 | 0 | 0 |  | 10.99%
alginate |  | 0.3647 | 0.025 | 9.910326 | 396.413 | 0.4561 | 0.025 | 12.39402 | 495.7609 | 446.087 | 70.24952 | 100%
supernatant |  | 1.1049 | 0.0825 | 30.02446 | 363.9328 | 1.1619 | 0.0825 | 31.57337 | 382.7075 | 373.3202 | 13.27572 | 83.69%
wash |  | 0.2189 | 0.25 | 5.94837 | 23.79348 | 0.2181 | 0.25 | 5.92663 | 23.70652 | 23.75 | 0.06148755 | 5.324%
1122020 | 200um beads
slope | beads conc [g/L] | conc per min [uM/min] | activity beads [umol/min/g] | average | SD |  |  |  | min | abs | [6 empty] | min | abs
0.2407 | 5 | 6.540761 | 1.308152 | 1.400815 | 0.1310453 |  |  |  | 0 | 0 | [6 empty] | 0 | 0
0.2748 | 5 | 7.467391 | 1.493478 | [5 empty] | 0.5 | 0.11199 | [6 empty] | 0.5 | 0.123
[9 empty] | 1 | 0.24066 | [6 empty] | 1 | 0.27477
slope | UPO conc [mg/L] | conc per min [uM/min] | recovered activity [umol/min/mg] | average | SD |  |  |  | 1.5 | 0.34165 | [6 empty] | 1.5 | 0.47472
0.2407 | 2.5 | 6.540761 | 2.616304 | 2.80163 | 0.2620907
0.2748 | 2.5 | 7.467391 | 2.986957
1122020 | 100um beads
slope | beads conc [g/L] | conc per min [uM/min] | activity beads [umol/min/g] | average | SD |  |  |  | min | abs | [6 empty] | min | abs |  |  | min | abs |  |  | min | abs
0.8243 | 5 | 22.39946 | 4.479891 | 5.120788 | 0.5012196 |  |  |  | 0 | 0 | [6 empty] | 0 | 0 |  |  | 0 | 0 |  |  | 0 | 0
0.9557 | 5 | 25.97011 | 5.194022 | [5 empty] | 0.5 | 0.4035 | [6 empty] | 0.5 | 0.61878 |  |  | 0.5 | 0.57975 |  |  | 0.5 | 0.5176
1.0491 | 5 | 28.50815 | 5.70163 | [5 empty] | 1 | 0.82434 | [6 empty] | 1 |  |  |  | 1 | 1.04906 |  |  | 1 | 0.93975
0.9398 | 5 | 25.53804 | 5.107609 | [5 empty] | 1.5 | 1.2442 | [6 empty] | 1.5 | 1.4618 |  |  | 1.5 | 1.45608 |  |  | 1.5 | 1.29513
slope | UPO conc [mg/L] | conc per min [uM/min] | recovered activity [umol/min/mg] | average | SD
0.8243 | 2.5 | 22.39946 | 8.959783 | 10.24158 | 1.002439
0.9557 | 2.5 | 25.97011 | 10.38804
1.0491 | 2.5 | 28.50815 | 11.40326
0.9398 | 2.5 | 25.53804 | 10.21522
|  | Abs/min | UPO conc in reaction (mg/L) | conc per min [uM/min] | activity UPO [umol/min/mg] | Abs/min | UPO conc in reaction (mg/L) | conc per min [uM/min] | activity UPO [umol/min/mg] | average activity | SD | found back | immo yield
stock/ concentrate |  |  | 0.02 | 0 | 0 |  | 0.02 | 0 | 0 | 0 | 0 |  | -52.59%
alginate |  | 0.3297 | 0.025 | 8.959239 | 358.3696 | 0.3237 | 0.025 | 8.796196 | 351.8478 | 355.1087 | 4.611566 | 100%
supernatant |  | 0.4755 | 0.02475 | 12.9212 | 522.0685 | 0.4191 | 0.02475 | 11.38859 | 460.1449 | 491.1067 | 43.78659 | 138.3%
wash |  | 0.4485 | 0.25 | 12.1875 | 48.75 | 0.4856 | 0.25 | 13.19565 | 52.78261 | 50.7663 | 2.851485 | 14.3%

## Co-feeders and glut concentr.
0.1 g/L UPO is added to 3mg BSA or 1.66 mg chitosan and precipitated (B) or not precipitated (A) and incubated for 2h with glutaraldehyde in 5000x or 50000x molar excess. After resuspending in buffer and adding to alginate, the activity of the aggregates is measured with ABTS activity assay. Then encapsulation and activity is tested with ABTS assay. The shown data is normalized on the initial activity of free UPO.
extinction factor ABTS | 36.8 | 1/mMcm |  | Activity free UPO in MES |  |  | 380 | U/mg |  | Activity free UPO in citrate |  | 1050 | U/mg
|  |  | Beads |  |  |  | Alginate
|  |  | Activity [U/mg] |  | Normalized on free UPO |  | Activity [U/mg] |  | Normalized on free UPO |  |  | sample |  | U/gbeads | SD
Sample | Precipitation | Glut conc | Average | SD | Activity [%] | SD | Average | SD | Activity [%] | SD |  | No co-feeder |  | 0.8816576 | 0.2015639
No co-feeder | 0 | 5x | 9.838315 | 1.742788 | 2.58903 | 0.4586283 | 538.3152 | 66.48341 | 51.26812 | 6.331753 |  | BSA |  | 0.7513587 | 0.04995863
No co-feeder | 1 | 5x | 8.816576 | 2.015639 | 2.320152 | 0.5304312 | 147.2826 | 4.611566 | 38.75858 | 1.21357 |  | Chitosan |  | 1.321467 | 0.2663179
BSA | 0 | 5x | 11.00951 | 0.4323343 | 2.89724 | 0.1137722 | 723.6413 | 21.13634 | 68.91822 | 2.012985 |  | Chitosan + BSA |  | 0.609375 | 0.05745243
Chitosan | 1 | 5x | 13.21467 | 2.663179 | 3.477546 | 0.7008367 | 517.9348 | 31.51237 | 49.32712 | 3.001178
No co-feeder | 1 | 5x | 8.816576 | 2.015639 | 2.320152 | 0.5304312 | 147.2826 | 4.611566 | 38.75858 | 1.21357 |  | 500x |  | 0.6975543 | 0.03650823
Chitosan | 1 | 5x | 13.21467 | 2.663179 | 3.477546 | 0.7008367 | 517.9348 | 31.51237 | 49.32712 | 3.001178 |  | 5000x |  | 1.321467 | 0.2663179
No co-feeder | 0 | 50x | 7.66712 | 0.2594006 | 2.017663 | 0.06826331 | 443.75 | 20.36775 | 42.2619 | 1.939786 |  | 50000x |  | 0.9980978 | 0.02421072
Chitosan | 0 | 50x | 7.476902 | 0.6398548 | 1.967606 | 0.1683828 | 576.6304 | 10.76032 | 54.91718 | 1.024792
Chitosan | 1 | 0.5x | 6.975543 | 0.3650823 | 1.835669 | 0.09607429 | 529.212 | 36.70038 | 50.40114 | 3.495274
BSA | 1 | 5x | 7.513587 | 0.4995863 | 1.97726 | 0.1314701 | 559.7826 | 35.73964 | 53.31263 | 3.403775
Chitosan + BSA | 1 | 5x | 6.09375 | 0.5745243 | 1.603618 | 0.1511906 | 388.587 | 19.98345 | 37.00828 | 1.903186
DIFFERENT CO-FEEDERS
9102020 | beads precipitation 5x glut --> slope over 1 min
slope | UPO conc in reaction (mg/L) | conc per min [uM/min] | activity UPO [umol/min/mg] |  | average | SD | [5 empty] | min | abs |  |  | min | abs
0.3769 | 1 | 10.24185 | 10.24185 |  | 8.816576 | 2.015639 | [5 empty] | 0 | 0 |  |  | 0 | 0
0.272 | 1 | 7.391304 | 7.391304 | [8 empty] | 0.5 | 0.18066 |  |  | 0.6 | 0.18885
[12 empty] | 1 | 0.37689 |  |  | 1 | 0.26833
Precipitation Glutardehyde 5x | [11 empty] | 1.5 | 0.43883 |  |  | 1.5 | 0.36458
|  | Abs/min | UPO conc in reaction (mg/L) | conc per min [uM/min] | activity UPO [umol/min/mg] | Abs/min | UPO conc in reaction (mg/L) | conc per min [uM/min] | activity UPO [umol/min/mg] | average activity | SD | 2 | 0.58014 |  |  | 2 | 0.45855
stock/ concentrate |  | 0.2087 | 0.02 | 5.671196 | 283.5598 | 0.1954 | 0.02 | 5.309783 | 265.4891 | 274.5245 | 12.77788 | 2.5 | 0.68043 |  |  | 2.5 | 0.59177
alginate |  | 0.0554 | 0.01 | 1.505435 | 150.5435 | 0.053 | 0.01 | 1.440217 | 144.0217 | 147.2826 | 4.611566 | 3 | 0.82792 |  |  | 3 | 0.70694
supernatant |  | 0.2153 | 0.033 | 5.850543 | 177.2892 | 0.214 | 0.033 | 5.815217 | 176.2187 | 176.754 | 0.756949
wash |  |  | 0.1 | 0 | 0 |  | 0.1 | 0 | 0 | 0 | 0
slope | beads conc [g/L] | conc per min [uM/min] | activity beads [umol/min/g] | average | SD
0.3769 | 10 | 10.24185 | 1.024185 | 0.8816576 | 0.2015639
0.272 | 10 | 7.391304 | 0.7391304
12102020 | beads w/o precipitation 5x glut
slope | UPO conc in reaction (mg/L) | conc per min [uM/min] | activity UPO [umol/min/mg] |  | average | SD | [5 empty] | min | abs |  |  | min | abs
0.3167 | 1 | 8.605978 | 8.605978 |  | 9.838315 | 1.742788 | [5 empty] | 0 | 0 |  |  | 0 | 0
0.2037 | 0.5 | 5.535326 | 11.07065 | [8 empty] | 0.5 | 0.27059 |  |  | 0.6 | 0.12979
[12 empty] | 1 | 0.31667 |  |  | 1 | 0.2026
w/o precipitation 5x glutardehyde | [11 empty] | 1.5 | 0.47503 |  |  | 1.5 | 0.20797
|  | Abs/min | UPO conc in reaction (mg/L) | conc per min [uM/min] | activity UPO [umol/min/mg] | Abs/min | UPO conc in reaction (mg/L) | conc per min [uM/min] | activity UPO [umol/min/mg] | average activity | SD | 2 | 0.64858 |  |  | 2 | 0.3259
stock/ concentrate |  |  | 0.02 | 0 | 0 |  | 0.02 | 0 | 0 | 0 | 0 | 2.5 | 0.74727 |  |  | 2.5 | 0.36714
alginate |  | 0.2154 | 0.01 | 5.853261 | 585.3261 | 0.1808 | 0.01 | 4.913043 | 491.3043 | 538.3152 | 66.48341 | 3 | 0.86874 |  |  | 3 | 0.40459
supernatant |  |  | 0.033 | 0 | 0 |  | 0.033 | 0 | 0 | 0 | 0
wash |  |  | 0.1 | 0 | 0 |  | 0.1 | 0 | 0 | 0 | 0
slope | beads conc [g/L] | conc per min [uM/min] | activity beads [umol/min/g] | average | SD
0.3167 | 10 | 8.605978 | 0.8605978 | 0.9838315 | 0.1742788
0.2037 | 5 | 5.535326 | 1.107065
9102020 | beads precipitation 5x glut and 2x BSA --> slope over 1 min
slope | UPO conc in reaction (mg/L) | conc per min [uM/min] | activity UPO [umol/min/mg] |  | average | SD | [5 empty] | min | abs |  |  | min | abs
0.0439 | 0.5 | 1.192935 | 2.38587 |  | 2.57337 | 0.265165 | [5 empty] | 0 | 0 |  |  | 0 | 0
0.0508 | 0.5 | 1.380435 | 2.76087 | [8 empty] | 0.5 | 0.01285 |  |  | 0.5 | 0.04904
[12 empty] | 1 | 0.04392 |  |  | 1.1 | 0.05732
Precipitation Glutardehyde 5x BSA 2x | [11 empty] | 1.5 | 0.09193 |  |  | 1.5 | 0.09472
|  | Abs/min | UPO conc in reaction (mg/L) | conc per min [uM/min] | activity UPO [umol/min/mg] | Abs/min | UPO conc in reaction (mg/L) | conc per min [uM/min] | activity UPO [umol/min/mg] | average activity | SD | 2 | 0.11156 |  |  | 2 | 0.11658
stock/ concentrate |  | 0.1218 | 0.02 | 3.309783 | 165.4891 | 0.1111 | 0.02 | 3.019022 | 150.9511 | 158.2201 | 10.27995 | 2.5 | 0.19975 |  |  | 2.5 | 0.1533
alginate | measured in MES | 0.0271 | 0.01 | 0.736413 | 73.6413 | 0.026 | 0.01 | 0.7065217 | 70.65217 | 72.14674 | 2.113634 | 3 | 0.1784 |  |  | 3 | 0.17333
supernatant |  | 0.1104 | 0.033 | 3 | 90.90909 | 0.1062 | 0.033 | 2.88587 | 87.45059 | 89.17984 | 2.445527
wash |  |  | 0.1 | 0 | 0 |  | 0.1 | 0 | 0 | 0 | 0
14102020 | beads 4B chitosan precipitation, 5x glut
slope | UPO conc in reaction (mg/L) | beads conc in reaction (g/L) | conc per min [uM/min] | activity UPO [umol/min/gBEADS] | activity UPO [umol/min/mgPROTEIN] | average | SD |  |  |  |  | min | abs |  |  | min | abs
0.417 | 1 | 10 | 11.33152 | 1.133152 | 11.33152 | 13.21467 | 2.663179 |  |  |  |  | 0 | 0 |  |  | 0 | 0
0.5556 | 1 | 10 | 15.09783 | 1.509783 | 15.09783 | [6 empty] | 0.5 | 0.1921 |  |  | 0.5 | 0.23249
[12 empty] | 1 | 0.41701 |  |  | 0.95 | 0.52942
prec chitosan and 5x glut | [11 empty] | 1.5 | 0.66141 |  |  | 1.5 | 0.73152
|  | Abs/min | UPO conc in reaction (mg/L) | conc per min [uM/min] | activity UPO [umol/min/mg] | Abs/min | UPO conc in reaction (mg/L) | conc per min [uM/min] | activity UPO [umol/min/mg] | average activity | SD | 2 | 0.83696 |  |  | 2 | 0.87964
stock/ concentrate |  |  | 0.02 | 0 | 0 |  | 0.02 | 0 | 0 | 0 | 0
alginate |  | 0.1824 | 0.01 | 4.956522 | 495.6522 | 0.1988 | 0.01 | 5.402174 | 540.2174 | 517.9348 | 31.51237
supernatant |  |  | 0.033 | 0 | 0 |  | 0.033 | 0 | 0 | 0 | 0
wash |  |  | 0.1 | 0 | 0 |  | 0.1 | 0 | 0 | 0 | 0
slope | beads conc [g/L] | conc per min [uM/min] | activity beads [umol/min/g] | average | SD
0.417 | 10 | 11.33152 | 1.133152 | 1.321467 | 0.2663179
0.5556 | 10 | 15.09783 | 1.509783
7102020 | beads BSA 2x --> slope over 1 min
slope | UPO conc in reaction (mg/L) | conc per min [uM/min] | activity UPO [umol/min/mg] |  | average | SD | [5 empty] | min | abs |  |  | min | abs
0.3939 | 1 | 10.7038 | 10.7038 |  | 11.00951 | 0.4323343 | [5 empty] | 0 | 0 |  |  | 0 | 0
0.2082 | 0.5 | 5.657609 | 11.31522 | [8 empty] | 0.5 | 0.20951 |  |  | 0.45 | 0.07066
[12 empty] | 1 | 0.39388 |  |  | 1.1 | 0.22639
BSA 2x w/o precipitation | [11 empty] | 1.5 | 0.51939 |  |  | 1.5 | 0.2531
|  | Abs/min | UPO conc in reaction (mg/L) | conc per min [uM/min] | activity UPO [umol/min/mg] | Abs/min | UPO conc in reaction (mg/L) | conc per min [uM/min] | activity UPO [umol/min/mg] | average activity | SD | 2 | 0.60522 |  |  | 2 | 0.34926
stock/ concentrate |  | 0.3155 | 0.02 | 8.57337 | 428.6685 | 0.2239 | 0.02 | 6.084239 | 304.212 | 366.4402 | 88.00405 |  |  |  |  | 2.5 | 0.37398
alginate |  | 0.1359 | 0.005 | 3.692935 | 738.587 | 0.2608 | 0.01 | 7.086957 | 708.6957 | 723.6413 | 21.13634 |  |  |  |  | 3 | 0.49244
supernatant |  | 0.4155 | 0.033 | 11.29076 | 342.1443 | 0.4044 | 0.033 | 10.98913 | 333.004 | 337.5741 | 6.46318
wash |  | 0.0342 | 0.1 | 0.9293478 | 9.293478 | 0.1406 | 0.5 | 3.820652 | 7.641304 | 8.467391 | 1.168263
slope | beads conc [g/L] | conc per min [uM/min] | activity beads [umol/min/g] | average | SD
0.3939 | 10 | 10.7038 | 1.07038 | 1.100951 | 0.04323343
0.2082 | 5 | 5.657609 | 1.131522
17112020 | beads BSA precipitated
slope | UPO conc in reaction (mg/L) | conc per min [uM/min] | activity UPO [umol/min/mg] |  | average | SD | [5 empty] | min | abs |  |  | min | abs
0.2635 | 1 | 7.160326 | 7.160326 |  | 7.513587 | 0.4995863 | [5 empty] | 0 | 0 |  |  | 0 | 0
0.2895 | 1 | 7.866848 | 7.866848 | [8 empty] | 0.5 | 0.12263 |  |  | 0.5 | 0.1344
[12 empty] | 1 | 0.26352 |  |  | 1 | 0.28946
BSA 2x w/o precipitation | [11 empty] | 1.5 | 0.44693 |  |  | 1.5 | 0.38771
|  | Abs/min | UPO conc in reaction (mg/L) | conc per min [uM/min] | activity UPO [umol/min/mg] | Abs/min | UPO conc in reaction (mg/L) | conc per min [uM/min] | activity UPO [umol/min/mg] | average activity | SD
stock/ concentrate |  |  | 0.02 | 0 | 0 |  | 0.02 | 0 | 0 | 0 | 0
alginate |  | 0.1967 | 0.01 | 5.345109 | 534.5109 | 0.2153 | 0.01 | 5.850543 | 585.0543 | 559.7826 | 35.73964
supernatant |  |  | 0.033 | 0 | 0 |  | 0.033 | 0 | 0 | 0 | 0
wash |  |  | 0.1 | 0 | 0 |  | 0.5 | 0 | 0 | 0 | 0
slope | beads conc [g/L] | conc per min [uM/min] | activity beads [umol/min/g] | average | SD
0.2635 | 10 | 7.160326 | 0.7160326 | 0.7513587 | 0.04995863
0.2895 | 10 | 7.866848 | 0.7866848
17112020 | beads BSA + chitosan precipitated
slope | UPO conc in reaction (mg/L) | conc per min [uM/min] | activity UPO [umol/min/mg] |  | average | SD | [5 empty] | min | abs |  |  | min | abs
0.2392 | 1 | 6.5 | 6.5 |  | 6.09375 | 0.5745243 | [5 empty] | 0 | 0 |  |  | 0 | 0
0.2093 | 1 | 5.6875 | 5.6875 | [8 empty] | 0.65 | 0.11472 |  |  | 0.65 | 0.14032
[12 empty] | 1 | 0.24827 |  |  | 1 | 0.20833
BSA 2x w/o precipitation | [11 empty] | 1.5 | 0.34333 |  |  | 1.5 | 0.27667
|  | Abs/min | UPO conc in reaction (mg/L) | conc per min [uM/min] | activity UPO [umol/min/mg] | Abs/min | UPO conc in reaction (mg/L) | conc per min [uM/min] | activity UPO [umol/min/mg] | average activity | SD
stock/ concentrate |  |  | 0.02 | 0 | 0 |  | 0.02 | 0 | 0 | 0 | 0
alginate |  | 0.1378 | 0.01 | 3.744565 | 374.4565 | 0.1482 | 0.01 | 4.027174 | 402.7174 | 388.587 | 19.98345
supernatant |  |  | 0.033 | 0 | 0 |  | 0.033 | 0 | 0 | 0 | 0
wash |  |  | 0.1 | 0 | 0 |  | 0.5 | 0 | 0 | 0 | 0
slope | beads conc [g/L] | conc per min [uM/min] | activity beads [umol/min/g] | average | SD
0.2392 | 10 | 6.5 | 0.65 | 0.609375 | 0.05745243
0.2093 | 10 | 5.6875 | 0.56875
DIFFERENT GLUTARDIALDEHYDE CONCENTRATIONS
14102020 | beads 4C Upo only w/o precipitation 50x glut
slope | UPO conc in reaction (mg/L) | conc per min [uM/min] | activity UPO [umol/min/mg] |  | average | SD | [5 empty] | min | abs |  |  | min | abs
0.2754 | 1 | 7.483696 | 7.483696 |  | 7.66712 | 0.2594006 | [5 empty] | 0 | 0 |  |  | 0 | 0
0.2889 | 1 | 7.850543 | 7.850543 | [8 empty] | 0.5 | 0.11762 |  |  | 0.5 | 0.17331
[12 empty] | 1 | 0.27541 |  |  | 0.95 | 0.27344
w/o prec 50x glut | [11 empty] | 1.5 | 0.45548 |  |  | 1.5 | 0.38398
|  | Abs/min | UPO conc in reaction (mg/L) | conc per min [uM/min] | activity UPO [umol/min/mg] | Abs/min | UPO conc in reaction (mg/L) | conc per min [uM/min] | activity UPO [umol/min/mg] | average activity | SD | 2 | 0.50563 |  |  | 2 | 0.4914
stock/ concentrate |  |  | 0.02 | 0 | 0 |  | 0.02 | 0 | 0 | 0 | 0
alginate |  | 0.158 | 0.01 | 4.293478 | 429.3478 | 0.1686 | 0.01 | 4.581522 | 458.1522 | 443.75 | 20.36775
supernatant |  |  | 0.033 | 0 | 0 |  | 0.033 | 0 | 0 | 0 | 0
wash |  |  | 0.1 | 0 | 0 |  | 0.1 | 0 | 0 | 0 | 0
slope | beads conc [g/L] | conc per min [uM/min] | activity beads [umol/min/g] | average | SD
0.2754 | 10 | 7.483696 | 0.7483696 | 0.766712 | 0.02594006
0.2889 | 10 | 7.850543 | 0.7850543
12102020 | beads precipitation chitosan 50x glut
slope | UPO conc in reaction (mg/L) | conc per min [uM/min] | activity UPO [umol/min/mg] |  | average | SD | [5 empty] | min | abs |  |  | min | abs
0.361 | 1 | 9.809783 | 9.809783 |  | 9.980978 | 0.2421072 | [5 empty] | 0 | 0 |  |  | 0 | 0
0.1868 | 0.5 | 5.076087 | 10.15217 | [8 empty] | 0.5 | 0.17531 |  |  | 0.5 | 0.11981
[12 empty] | 1 | 0.36095 |  |  | 0.95 | 0.1765
Precipitation chitosan and glutaraldehyde | [11 empty] | 1.5 | 0.59734 |  |  | 1.5 | 0.24808
|  | Abs/min | UPO conc in reaction (mg/L) | conc per min [uM/min] | activity UPO [umol/min/mg] | Abs/min | UPO conc in reaction (mg/L) | conc per min [uM/min] | activity UPO [umol/min/mg] | average activity | SD | 2 | 0.66064 |  |  | 2 | 0.3502
stock/ concentrate |  |  | 0.02 | 0 | 0 |  | 0.02 | 0 | 0 | 0 | 0 | 2.5 | 0.82559 |  |  | 2.5
alginate |  | 0.1232 | 0.01 | 3.347826 | 334.7826 | 0.1199 | 0.01 | 3.258152 | 325.8152 | 330.2989 | 6.340903 | 3 | 0.9482 |  |  | 3
supernatant |  |  | 0.033 | 0 | 0 |  | 0.033 | 0 | 0 | 0 | 0
wash |  |  | 0.1 | 0 | 0 |  | 0.1 | 0 | 0 | 0 | 0
slope | beads conc [g/L] | conc per min [uM/min] | activity beads [umol/min/g] | average | SD
0.361 | 10 | 9.809783 | 0.9809783 | 0.9980978 | 0.02421072
0.1868 | 5 | 5.076087 | 1.015217
14102020 | beads 4A chitosan w/o precipitation 50x glut
slope | UPO conc in reaction (mg/L) | conc per min [uM/min] | activity UPO [umol/min/mg] |  | average | SD | [5 empty] | min | abs |  |  | min | abs
0.2918 | 1 | 7.929348 | 7.929348 |  | 7.476902 | 0.6398548 | [5 empty] | 0 | 0 |  |  | 0 | 0
0.2585 | 1 | 7.024457 | 7.024457 | [8 empty] | 0.5 | 0.13227 |  |  | 0.5 | 0.114
[12 empty] | 1 | 0.29179 |  |  | 0.95 | 0.24614
w/o prec chitosan and 50x glut | [11 empty] | 1.5 | 0.42865 |  |  | 1.5 | 0.46779
|  | Abs/min | UPO conc in reaction (mg/L) | conc per min [uM/min] | activity UPO [umol/min/mg] | Abs/min | UPO conc in reaction (mg/L) | conc per min [uM/min] | activity UPO [umol/min/mg] | average activity | SD | 2 | 0.55655 |  |  | 2 | 0.47222
stock/ concentrate |  |  | 0.02 | 0 | 0 |  | 0.02 | 0 | 0 | 0 | 0
alginate |  | 0.2094 | 0.01 | 5.690217 | 569.0217 | 0.215 | 0.01 | 5.842391 | 584.2391 | 576.6304 | 10.76032
supernatant |  |  | 0.033 | 0 | 0 |  | 0.033 | 0 | 0 | 0 | 0
wash |  |  | 0.1 | 0 | 0 |  | 0.1 | 0 | 0 | 0 | 0
slope | beads conc [g/L] | conc per min [uM/min] | activity beads [umol/min/g] | average | SD
0.2918 | 10 | 7.929348 | 0.7929348 | 0.7476902 | 0.06398548
0.2585 | 10 | 7.024457 | 0.7024457
17112020 | beads 4 0.5x glut plus chitosan + prec
slope | UPO conc in reaction (mg/L) | conc per min [uM/min] | activity UPO [umol/min/mg] |  | average | SD | [5 empty] | min | abs |  |  | min | abs
0.2662 | 1 | 7.233696 | 7.233696 |  | 6.975543 | 0.3650823 | [5 empty] | 0 | 0 |  |  | 0 | 0
0.2472 | 1 | 6.717391 | 6.717391 | [8 empty] | 0.5 | 0.14329
[12 empty] | 1 | 0.26615 |  |  | 1 | 0.24723
beads 4 0.5x glut plus chitosan + prec | [11 empty] | 1.5 | 0.38204 |  |  | 1.5 | 0.35832
|  | Abs/min | UPO conc in reaction (mg/L) | conc per min [uM/min] | activity UPO [umol/min/mg] | Abs/min | UPO conc in reaction (mg/L) | conc per min [uM/min] | activity UPO [umol/min/mg] | average activity | SD
stock/ concentrate |  |  | 0.02 | 0 | 0 |  | 0.02 | 0 | 0 | 0 | 0
alginate |  | 0.2043 | 0.01 | 5.55163 | 555.163 | 0.1852 | 0.01 | 5.032609 | 503.2609 | 529.212 | 36.70038
supernatant |  |  | 0.033 | 0 | 0 |  | 0.033 | 0 | 0 | 0 | 0
wash |  |  | 0.1 | 0 | 0 |  | 0.1 | 0 | 0 | 0 | 0
slope | beads conc [g/L] | conc per min [uM/min] | activity beads [umol/min/g] | average | SD
0.2662 | 10 | 7.233696 | 0.7233696 | 0.6975543 | 0.03650823
0.2472 | 10 | 6.717391 | 0.6717391

## Counterions and alginate conc
0.1 g/L UPO is added to 1.66 mg chitosan (or respective fold change of this ratio) and precipitated with isopropanol and incubated for 2h with glutaraldehyde in 5000x molar excess. After resuspending in buffer and adding to alginate, the activity of the aggregates is measured with ABTS activity assay. Then encapsulation and activity is tested with ABTS assay. The shown data is normalized on the initial activity of free UPO.
extinction factor ABTS | 36.8 | 1/mMcm |  | Activity free UPO in MES |  |  | 380 | U/mg |  | Activity free UPO in citrate |  |  | 1050 | U/mg
Beads
| Activity [U/g] |  | Activity [U/mg] |  | Normalized on free UPO
Sample | Average | SD | Average | SD | Activity [%] | SD
Ca2+ | 3.78913 | 0.9191332 | 7.578261 | 1.838266 | 1.994279 | 0.4837543
Sr2+ | 2.36875 | 0.14488 | 4.7375 | 0.2897601 | 1.246711 | 0.07625265
Ba2+ | 1.436957 | 0.166785 | 2.873913 | 0.3335699 | 0.7562929 | 0.08778156
2.5% | 3.78913 | 0.9191332 | 7.578261 | 1.838266 | 1.994279 | 0.4837543
3% | 1.057337 | 0.1033759 | 2.114674 | 0.2067519 | 0.5564931 | 0.05440839
3.5% | 1.388043 | 0.2866857 | 2.776087 | 0.5733714 | 0.7305492 | 0.1508872
ACTIVITY BEADS WITH 0.5 g/L --> Ca2+ and 2.5% alginate | [8 empty] | RECOVERED ACTIVITY BEADS 0.5 g/L
date | slope | beads conc [g/L] | conc per min [uM/min] | activity beads [umol/min/g] | . | average | SD |  | date | slope | UPO conc [mg/L] | conc per min [uM/min] | recovered activity [umol/min/mg] | . | average | SD
16_10_2020 | 0.8472 | 5 | 23.02174 | 4.604348 |  | 3.78913 | 0.9191332 |  | 16_10_2020 | 0.8472 | 2.5 | 23.02174 | 9.208696 |  | 7.578261 | 1.838266
| 1.021 | 5 | 27.74457 | 5.548913 | [5 empty] | 1.021 | 2.5 | 27.74457 | 11.09783
22_10_2020 | 0.6467 | 5 | 17.57337 | 3.514674 |  |  |  |  | 22_10_2020 | 0.6467 | 2.5 | 17.57337 | 7.029348
| 0.7278 | 5 | 19.77717 | 3.955435 | [5 empty] | 0.7278 | 2.5 | 19.77717 | 7.91087
30_10_2020 | 0.6932 | 5 | 18.83696 | 3.767391 |  |  |  |  | 30_10_2020 | 0.6932 | 2.5 | 18.83696 | 7.534783
| 0.5519 | 5 | 14.99728 | 2.999457 | [5 empty] | 0.5519 | 2.5 | 14.99728 | 5.998913
07_11_2020 | 0.5754 | 5 | 15.63587 | 3.127174 |  |  |  |  | 07_11_2020 | 0.5754 | 2.5 | 15.63587 | 6.254348
| 0.5144 | 5 | 13.97826 | 2.795652 | [5 empty] | 0.5144 | 2.5 | 13.97826 | 5.591304
18112020 | beads Ba2+ counterion
slope | beads conc [g/L] | conc per min [uM/min] | activity beads [umol/min/g] | average | SD |  |  |  | min | abs | [6 empty] | min | abs
0.2427 | 5 | 6.595109 | 1.319022 | 1.436957 | 0.166785 |  |  |  | 0 | 0 | [6 empty] | 0 | 0
0.2861 | 5 | 7.774457 | 1.554891 | [5 empty] | 0.5 | 0.09744 | [6 empty] | 0.5 | 0.10124
[9 empty] | 1 | 0.24271 | [6 empty] | 1 | 0.28611
slope | UPO conc [mg/L] | conc per min [uM/min] | recovered activity [umol/min/mg] | average | SD |  |  |  | 1.5 | 0.32438 | [6 empty] | 1.5 | 0.28929
0.2427 | 2.5 | 6.595109 | 2.638043 | 2.873913 | 0.3335699
0.2861 | 2.5 | 7.774457 | 3.109783
18112020 | beads Sr2+ counterion
slope | beads conc [g/L] | conc per min [uM/min] | activity beads [umol/min/g] | average | SD |  |  |  | min | abs | [6 empty] | min | abs
0.4547 | 5 | 12.35598 | 2.471196 | 2.36875 | 0.14488 |  |  |  | 0 | 0 | [6 empty] | 0 | 0
0.417 | 5 | 11.33152 | 2.266304 | [5 empty] | 0.5 | 0.20078 | [6 empty] | 0.5 | 0.2272
[9 empty] | 1 | 0.45468 | [6 empty] | 1 | 0.41699
slope | UPO conc [mg/L] | conc per min [uM/min] | recovered activity [umol/min/mg] | average | SD |  |  |  | 1.5 | 0.61382 | [6 empty] | 1.5 | 0.59784
0.4547 | 2.5 | 12.35598 | 4.942391 | 4.7375 | 0.2897601
0.417 | 2.5 | 11.33152 | 4.532609
18112020 | beads 3% alginate
slope | beads conc [g/L] | conc per min [uM/min] | activity beads [umol/min/g] | average | SD |  |  |  | min | abs | [6 empty] | min | abs
0.208 | 5 | 5.652174 | 1.130435 | 1.057337 | 0.1033759 |  |  |  | 0 | 0 | [6 empty] | 0 | 0
0.1811 | 5 | 4.921196 | 0.9842391 | [5 empty] | 0.5 | 0.10725 | [6 empty] | 0.5 | 0.1291
[9 empty] | 1 | 0.20802 | [6 empty] | 1 | 0.18113
slope | UPO conc [mg/L] | conc per min [uM/min] | recovered activity [umol/min/mg] | average | SD |  |  |  | 1.5 | 0.30144 | [6 empty] | 1.5 | 0.3024
0.208 | 2.5 | 5.652174 | 2.26087 | 2.114674 | 0.2067519
0.1811 | 2.5 | 4.921196 | 1.968478
18112020 | beads 3.5% alginate
slope | beads conc [g/L] | conc per min [uM/min] | activity beads [umol/min/g] | average | SD |  |  |  | min | abs | [6 empty] | min | abs
0.2927 | 5 | 7.953804 | 1.590761 | 1.388043 | 0.2866857 |  |  |  | 0 | 0 | [6 empty] | 0 | 0
0.2181 | 5 | 5.92663 | 1.185326 | [5 empty] | 0.5 | 0.13051 | [6 empty] | 0.5 | 0.11866
[9 empty] | 1 | 0.29267 | [6 empty] | 1 | 0.2181
slope | UPO conc [mg/L] | conc per min [uM/min] | recovered activity [umol/min/mg] | average | SD |  |  |  | 1.5 | 0.28424 | [6 empty] | 1.5 | 0.2653
0.2927 | 2.5 | 7.953804 | 3.181522 | 2.776087 | 0.5733714
0.2181 | 2.5 | 5.92663 | 2.370652
18112020 | 4% alginate down diluted to 2.35%
slope | beads conc [g/L] | conc per min [uM/min] | activity beads [umol/min/g] | average | SD |  |  |  | min | abs | [6 empty] | min | abs
0.5316 | 5 | 14.44565 | 2.88913 | 2.932609 | 0.06148755 |  |  |  | 0 | 0 | [6 empty] | 0 | 0
0.5476 | 5 | 14.88043 | 2.976087 | [5 empty] | 0.5 | 0.30422 | [6 empty] | 0.5 | 0.24018
[9 empty] | 1 | 0.5316 | [6 empty] | 1 | 0.5476
slope | UPO conc [mg/L] | conc per min [uM/min] | recovered activity [umol/min/mg] | average | SD |  |  |  | 1.5 | 0.6798 | [6 empty] | 1.5 | 0.7485
0.5316 | 2.5 | 14.44565 | 5.778261 | 5.865217 | 0.1229751
0.5476 | 2.5 | 14.88043 | 5.952174
18112020 | polylysine as additives
slope | beads conc [g/L] | conc per min [uM/min] | activity beads [umol/min/g] | average | SD |  |  |  | min | abs | [6 empty] | min | abs
0.8253 | 5 | 22.42663 | 4.485326 | 4.507337 | 0.03112807 |  |  |  | 0 | 0 | [6 empty] | 0 | 0
0.8334 | 5 | 22.64674 | 4.529348 | [5 empty] | 0.5 | 0.3719 | [6 empty] | 0.5 | 0.48881
[9 empty] | 1 | 0.82531 | [6 empty] | 1 | 0.83344
slope | UPO conc [mg/L] | conc per min [uM/min] | recovered activity [umol/min/mg] | average | SD |  |  |  | 1.5 | 1.15714 | [6 empty] | 1.5 | 1.20394
0.8253 | 2.5 | 22.42663 | 8.970652 | 9.014674 | 0.06225614
0.8334 | 2.5 | 22.64674 | 9.058696
18112020 | 50mM CaCl2 for hardening
slope | beads conc [g/L] | conc per min [uM/min] | activity beads [umol/min/g] | average | SD |  |  |  | min | abs | [6 empty] | min | abs
0.5011 | 5 | 13.61685 | 2.72337 | 3.080435 | 0.5049665 |  |  |  | 0 | 0 | [6 empty] | 0 | 0
0.6325 | 5 | 17.1875 | 3.4375 | [5 empty] | 0.5 | 0.25694 | [6 empty] | 0.5 | 0.34956
[9 empty] | 1 | 0.50107 | [6 empty] | 1 | 0.63248
slope | UPO conc [mg/L] | conc per min [uM/min] | recovered activity [umol/min/mg] | average | SD |  |  |  | 1.5 | 0.77348 | [6 empty] | 1.5 | 0.85236
0.5011 | 2.5 | 13.61685 | 5.446739 | 6.16087 | 1.009933
0.6325 | 2.5 | 17.1875 | 6.875
18112020 | 200mM CaCl2 for hardening
slope | beads conc [g/L] | conc per min [uM/min] | activity beads [umol/min/g] | average | SD |  |  |  | min | abs | [6 empty] | min | abs
0.4466 | 5 | 12.13587 | 2.427174 | 2.445652 | 0.02613221 |  |  |  | 0 | 0 | [6 empty] | 0 | 0
0.4534 | 5 | 12.32065 | 2.46413 | [5 empty] | 0.5 | 0.23093 | [6 empty] | 0.5 | 0.28047
[9 empty] | 1 | 0.44659 | [6 empty] | 1 | 0.4534
slope | UPO conc [mg/L] | conc per min [uM/min] | recovered activity [umol/min/mg] | average | SD |  |  |  | 1.5 | 0.66176 | [6 empty] | 1.5 | 0.72774
0.4466 | 2.5 | 12.13587 | 4.854348 | 4.891304 | 0.05226441
0.4534 | 2.5 | 12.32065 | 4.928261
27112020 | normal pH but addition of chitosan into alginate
slope | beads conc [g/L] | conc per min [uM/min] | activity beads [umol/min/g] | average | SD |  |  |  | min | abs | [6 empty] | min | abs
0.5073 | 5 | 13.78533 | 2.757065 | 2.538315 | 0.3093592 |  |  |  | 0 | 0 | [6 empty] | 0 | 0
0.4268 | 5 | 11.59783 | 2.319565 | [5 empty] | 0.5 | 0.22807 | [6 empty] | 0.5 | 0.25433
[9 empty] | 1 | 0.50734 | [6 empty] | 1 | 0.42684
slope | UPO conc [mg/L] | conc per min [uM/min] | recovered activity [umol/min/mg] | average | SD |  |  |  | 1.5 | 0.63847 | [6 empty] | 1.5 | 0.73416
0.5073 | 2.5 | 13.78533 | 5.51413 | 5.07663 | 0.6187184
0.4268 | 2.5 | 11.59783 | 4.63913
1122020 | Polylysine nr3
slope | beads conc [g/L] | conc per min [uM/min] | activity beads [umol/min/g] | average | SD |  |  |  | min | abs | [6 empty] | min | abs
0.3449 | 5 | 9.372283 | 1.874457 | 1.59538 | 0.3946732 |  |  |  | 0 | 0 | [6 empty] | 0 | 0
0.2422 | 5 | 6.581522 | 1.316304 | [5 empty] | 0.5 | 0.15974 | [6 empty] | 0.5 | 0.10824
[9 empty] | 1 | 0.34494 | [6 empty] | 1 | 0.24215
slope | UPO conc [mg/L] | conc per min [uM/min] | recovered activity [umol/min/mg] | average | SD |  |  |  | 1.5 | 0.53763 | [6 empty] | 1.5 | 0.35609
0.3449 | 2.5 | 9.372283 | 3.748913 | 3.190761 | 0.7893464
0.2422 | 2.5 | 6.581522 | 2.632609

## left over_Activity beads in MES
extinction factor ABTS | 36.8 | 1/mMcm | Average activitz UPO |  | 1000 | U/mg
7102020 | Test of MES buffer at pH 5 for ABTS
| Abs/min | UPO conc in reaction (mg/L) | conc per min [uM/min] | activity UPO [umol/min/mg] | average | SD | recovery of original activity
MES + CaCl2 | 0.3268 | 0.0286 | 8.880435 | 310.5047 | 311.1223 | 0.8734026 | 0.3497837
| 0.3281 | 0.0286 | 8.915761 | 311.7399
MES | 0.3878 | 0.0286 | 10.53804 | 368.4631 | 380.0547 | 16.3931 | 0.427282
| 0.4122 | 0.0286 | 11.20109 | 391.6464
Citrate | 0.8639 | 0.0286 | 23.47554 | 820.8232 | 889.4706 | 97.08206
| 1.0084 | 0.0286 | 27.40217 | 958.118
7102020 | Free UPO at pH 5 MES w/o CaCl2 --> slope over 1 min
slope | UPO conc in reaction (mg/L) | conc per min [uM/min] | activity UPO [umol/min/mg] | average | SD |  | min | abs | min | abs | min | abs
0.385 | 0.0286 | 10.46196 | 365.8027 | 379.738 | 12.96974 |  | 0 | 0 | 0 | 0 | 0 | 0
0.0804 | 0.00572 | 2.184783 | 381.955 |  |  |  | 0.5 | 0.19034 | 0.5 | 0.0377 | 0.5 | 0.04367
0.0824 | 0.00572 | 2.23913 | 391.4564 |  |  |  | 1 | 0.38499 | 1 | 0.08037 | 1 | 0.08241
[7 empty] | 1.5 | 0.54662 | 1.6 | 0.11964 | 1.5 | 0.11741
[7 empty] | 2 | 0.67152 | 2 | 0.14188 | 2 | 0.1458
[7 empty] | 2.5 | 0.78428 | 2.5 | 0.16592
[7 empty] | 3 | 0.87866 | 3 | 0.18561
LEFT OVER DATA
8102020 | beads 10x starch and 2x BSA --> slope over 1 min
slope | UPO conc in reaction (mg/L) | conc per min [uM/min] | activity UPO [umol/min/mg] | average | SD |  | min | abs | min | abs
0.0874 | 1 | 2.375 | 2.375 | 2.744565 | 0.5226441 |  | 0 | 0 | 0 | 0
0.1146 | 1 | 3.11413 | 3.11413 |  |  |  | 0.5 |  | 0.5 | 0.01163
[7 empty] | 1 | 0.07282 | 1 | 0.06894
[7 empty] | 1.5 | 0.13474 | 1.5 | 0.06643
[7 empty] | 2 | 0.14217 | 2 | 0.0905
0.7228% | activity after entrapment | [5 empty] | 2.5 | 0.14843 | 2.5 | 0.12347
[7 empty] | 3 | 0.18862 | 3 | 0.16045
7102020 | beads starch 10x --> slope over 1 min
slope | UPO conc in reaction (mg/L) | conc per min [uM/min] | activity UPO [umol/min/mg] | average | SD |  | min | abs | min | abs
0.0778 | 1 | 2.11413 | 2.11413 | 2.139946 | 0.03650823 |  | 0 | 0 | 0 | 0
0.0797 | 1 | 2.165761 | 2.165761 |  |  |  | 0.5 | 0.03891 | 0.5 | -0.01151
[7 empty] | 1 | 0.07048 | 1 | 0.02835
[7 empty] | 1.5 | 0.0937 | 1.5 | 0.05739
[7 empty] | 2 | 0.09502 | 2 | 0.07194
0.5635% | activity after entrapment | [5 empty] | 2.5 | 0.1089 | 2.5 | 0.09615
[7 empty] | 3 | 0.15206 | 3 | 0.08757
[7 empty] | 3.5 | 0.13017
[7 empty] | 4 | 0.16519
[7 empty] | 4.5 | 0.17063
[7 empty] | 5 | 0.19396
7102020 | beads starch 1x --> slope over 1 min
slope | UPO conc in reaction (mg/L) | conc per min [uM/min] | activity UPO [umol/min/mg] | average | SD |  | min | abs | min | abs
0.0613 | 1 | 1.665761 | 1.665761 | 1.630435 | 0.04995863 |  | 0 | 0 | 0 | 0
0.0587 | 1 | 1.595109 | 1.595109 |  |  |  | 0.5 | 0.03067 | 0.6 | 0.00226
[7 empty] | 1 | 0.03869 | 1.2 | 0.03745
[7 empty] | 1.5 | 0.09138 | 1.6 | 0.04712
[7 empty] | 2 | 0.0996 | 2 | 0.04941
0.4294% | activity after entrapment | [5 empty] | 2.5 | 0.11797 | 2.5 | 0.07322
[7 empty] | 3 | 0.15024 | 3 | 0.12171
7102020 | beads starch 0.1x --> slope over 1 min
slope | UPO conc in reaction (mg/L) | conc per min [uM/min] | activity UPO [umol/min/mg] | average | SD |  | min | abs | min | abs
0.047 | 0.5 | 1.277174 | 2.554348 | 3.035326 | 0.680206 |  | 0 | 0 | 0 | 0
0.0647 | 0.5 | 1.758152 | 3.516304 |  |  |  | 0.5 | 0.02348 | 0.5 | -0.03742
[7 empty] | 1 | 0.04502 | 1 | -0.00507
[7 empty] | 1.5 | 0.04488 | 1.5 | 0.00196
[7 empty] | 2 | 0.08521 | 2 | -0.00293
0.7993% | activity after entrapment | [5 empty] | 2.5 | 0.08351 | 2.5 | 0.01244
[7 empty] | 3 | 0.10371 | 3 | 0.01863
7102020 | beads with precipitation from the 24092020 --> slope over 1 min
slope | UPO conc in reaction (mg/L) | conc per min [uM/min] | activity UPO [umol/min/mg] | average | SD |  | min | abs
0.3247 | 1 | 8.82337 | 8.82337 | 8.82337 | #DIV/0! |  | 0 | 0
[7 empty] | 0.5 | 0.15537
[7 empty] | 1 | 0.32465
[7 empty] | 1.5 | 0.40214
[7 empty] | 2 | 0.52138
2.324% | activity after entrapment | [5 empty] | 2.5 | 0.62864
[7 empty] | 3 | 0.67836
12102020 | beads precipitation 5x glut and 10x starch
slope | UPO conc in reaction (mg/L) | conc per min [uM/min] | activity UPO [umol/min/mg] | average | SD |  | min | abs | min | abs
0.2739 | 1 | 7.442935 | 7.442935 | 7.96875 | 0.743615 |  | 0 | 0 | 0 | 0
0.1563 | 0.5 | 4.247283 | 8.494565 |  |  |  | 0.55 | 0.11283 | 0.5 | 0.05407
[7 empty] | 1.15 | 0.26474 | 1 | 0.11363
[7 empty] | 1.5 | 0.3554 | 1.5 | 0.21032
[7 empty] | 2 | 0.5124 | 2 | 0.24915
2.098% | activity after entrapment | [5 empty] | 2.5 | 0.53249 | 2.5
[7 empty] | 3 | 0.63553 | 3

## left over_Activity alginate
[7 empty] | extinction factor ABTS |  |  | 36.8 | 1/mMcm
[7 empty] | Average activitz UPO |  |  | 1000 | U/mg
2 | Starch 10x
|  | Abs/min | UPO conc in reaction (mg/L) | conc per min [uM/min] | activity UPO [umol/min/mg] | Abs/min | UPO conc in reaction (mg/L) | conc per min [uM/min] | activity UPO [umol/min/mg] | average activity | SD
| stock/ concentrate | 0.6249 | 0.02 | 16.98098 | 849.0489 | 0.6716 | 0.02 | 18.25 | 912.5 | 880.7745 | 44.86669 | Immobilization Yield | 45.8%
| alginate | 0.4419 | 0.01 | 12.00815 | 1200.815 | 0.3973 | 0.01 | 10.7962 | 1079.62 | 1140.217 | 85.69827 | Relative Activity Recovery | 0.4988%
| supernatant | 0.7621 | 0.033 | 20.70924 | 627.5527 | 0.3694 | 0.0165 | 10.03804 | 608.3663 | 617.9595 | 13.56685
| wash | 0.0869 | 0.1 | 2.361413 | 23.61413 | 0.5473 | 0.5 | 14.87228 | 29.74457 | 26.67935 | 4.334872
3 | Starch 1x
|  | Abs/min | UPO conc in reaction (mg/L) | conc per min [uM/min] | activity UPO [umol/min/mg] | Abs/min | UPO conc in reaction (mg/L) | conc per min [uM/min] | activity UPO [umol/min/mg] | average activity | SD
| stock/ concentrate | 1.0634 | 0.02 | 28.89674 | 1444.837 | 0.4954 | 0.01 | 13.46196 | 1346.196 | 1395.516 | 69.74994 | Immobilization Yield | 14.39%
| alginate | 0.2819 | 0.01 | 7.660326 | 766.0326 | 0.2455 | 0.01 | 6.671196 | 667.1196 | 716.5761 | 69.94208 | Relative Activity Recovery | 0.366%
| supernatant | 0.3668 | 0.0165 | 9.967391 | 604.0843 | 0.3782 | 0.0165 | 10.27717 | 622.859 | 613.4717 | 13.27572
| wash | 0.1417 | 0.1 | 3.850543 | 38.50543 | 0.1352 | 0.1 | 3.673913 | 36.73913 | 37.62228 | 1.248966
4 | Starch 0.1x
|  | Abs/min | UPO conc in reaction (mg/L) | conc per min [uM/min] | activity UPO [umol/min/mg] | Abs/min | UPO conc in reaction (mg/L) | conc per min [uM/min] | activity UPO [umol/min/mg] | average activity | SD
| stock/ concentrate | 0.7232 | 0.02 | 19.65217 | 982.6087 | 0.266 | 0.01 | 7.228261 | 722.8261 | 852.7174 | 183.694 | Immobilization Yield | -14.95%
| alginate | 0.1811 | 0.01 | 4.921196 | 492.1196 | 0.1246 | 0.01 | 3.38587 | 338.587 | 415.3533 | 108.5639 | Relative Activity Recovery | 0.604%
| supernatant | 0.2769 | 0.0165 | 7.524457 | 456.0277 | 0.3029 | 0.0165 | 8.230978 | 498.8472 | 477.4374 | 30.27796
| wash | 0.0784 | 0.1 | 2.130435 | 21.30435 | 0.3858 | 0.5 | 10.4837 | 20.96739 | 21.13587 | 0.2382642
5 | Starch 10x BSA 2x
|  | Abs/min | UPO conc in reaction (mg/L) | conc per min [uM/min] | activity UPO [umol/min/mg] | Abs/min | UPO conc in reaction (mg/L) | conc per min [uM/min] | activity UPO [umol/min/mg] | average activity | SD
| stock/ concentrate | 0.6805 | 0.02 | 18.49185 | 924.5924 | 0.658 | 0.02 | 17.88043 | 894.0217 | 909.3071 | 21.61672 | Immobilization Yield | -4.469%
measured in MES | alginate | 0.1312 | 0.01 | 3.565217 | 356.5217 | 0.0992 | 0.01 | 2.695652 | 269.5652 | 313.0435 | 61.48755 | Relative Activity Recovery | 0.5592%
| supernatant | 0.3981 | 0.033 | 10.81793 | 327.8162 | 0.3962 | 0.033 | 10.7663 | 326.2516 | 327.0339 | 1.10631
| wash |  | 0.1 | 0 | 0 |  | 0.1 | 0 | 0 | 0 | 0
6 | Starch 10x Glutardehyde 5x
|  | Abs/min | UPO conc in reaction (mg/L) | conc per min [uM/min] | activity UPO [umol/min/mg] | Abs/min | UPO conc in reaction (mg/L) | conc per min [uM/min] | activity UPO [umol/min/mg] | average activity | SD
| stock/ concentrate | 0.5036 | 0.02 | 13.68478 | 684.2391 | 0.495 | 0.02 | 13.45109 | 672.5543 | 678.3967 | 8.262389 | Immobilization Yield | -12.82%
measured in MES | alginate | 0.1081 | 0.01 | 2.9375 | 293.75 | 0.0873 | 0.01 | 2.372283 | 237.2283 | 265.4891 | 39.96691 | Relative Activity Recovery | 3.797%
| supernatant | 0.3731 | 0.033 | 10.13859 | 307.2299 | 0.3544 | 0.033 | 9.630435 | 291.8314 | 299.5306 | 10.88842
| wash |  | 0.1 | 0 | 0 |  | 0.1 | 0 | 0 | 0 | 0
11 | Precipitation 5x glutardehyde and 10x starch
|  | Abs/min | UPO conc in reaction (mg/L) | conc per min [uM/min] | activity UPO [umol/min/mg] | Abs/min | UPO conc in reaction (mg/L) | conc per min [uM/min] | activity UPO [umol/min/mg] | average activity | SD
| stock/ concentrate |  | 0.02 | 0 | 0 |  | 0.02 | 0 | 0 | 0 | 0 | Immobilization Yield | 100%
| alginate | 0.1265 | 0.01 | 3.4375 | 343.75 | 0.1488 | 0.01 | 4.043478 | 404.3478 | 374.0489 | 42.84913 | Relative Activity Recovery | 0.4218%
| supernatant |  | 0.033 | 0 | 0 |  | 0.033 | 0 | 0 | 0 | 0
| wash |  | 0.1 | 0 | 0 |  | 0.1 | 0 | 0 | 0 | 0
17 | 0.2 g/L UPO chitosan 5x glut
|  | Abs/min | UPO conc in reaction (mg/L) | conc per min [uM/min] | activity UPO [umol/min/mg] | Abs/min | UPO conc in reaction (mg/L) | conc per min [uM/min] | activity UPO [umol/min/mg] | average activity | SD
| stock/ concentrate |  | 0.02 | 0 | 0 |  | 0.02 | 0 | 0 | 0 | 0 | Immobilization Yield | 100%
| alginate | 1.7821 | 0.02 | 48.42663 | 2421.332 | 0.4212 | 0.005 | 11.44565 | 2289.13 | 2355.231 | 93.48029 | Relative Activity Recovery | 0.4218%
| supernatant |  | 0.033 | 0 | 0 |  | 0.033 | 0 | 0 | 0 | 0
| wash |  | 0.1 | 0 | 0 |  | 0.1 | 0 | 0 | 0 | 0
18 | 0.5 g/L UPO chitosan 5x glut
|  | Abs/min | UPO conc in reaction (mg/L) | conc per min [uM/min] | activity UPO [umol/min/mg] | Abs/min | UPO conc in reaction (mg/L) | conc per min [uM/min] | activity UPO [umol/min/mg] | average activity | SD
| stock/ concentrate |  | 0.02 | 0 | 0 |  | 0.02 | 0 | 0 | 0 | 0 | Immobilization Yield | 100%
| alginate | 0.1865 | 0.01 | 5.067935 | 506.7935 | 0.4342 | 0.025 | 11.79891 | 471.9565 | 489.375 | 24.63345 | Relative Activity Recovery | 0.4218%
| supernatant |  | 0.033 | 0 | 0 |  | 0.033 | 0 | 0 | 0 | 0
| wash |  | 0.1 | 0 | 0 |  | 0.1 | 0 | 0 | 0 | 0

## old_Figures
Date | No | Date | Name | Immobilization Yield | Relative Activity Recovery | Activity pure UPO | Activity stock | Activity alginate | Activity beads | ratio
7102020 | 4 | 7102020 | w/o prec 0.1x starch | -14.95% | 0.8% | 100% | 85.27% | 83.07% | 0.8%
7102020 | 3 | 7102020 | w/o prec 1x starch | 14.39% | 0.366% | 100% | 139.5% | 71.66% | 0.366%
7102020 | 2 | 7102020 | w/o prec 10x starch | 45.8% | 0.6% | 100% | 114% | 88.07% | 0.6%
| 6 | 8102020 | w/o prec 10x starch, 2x BSA | -4.469% | 0.7% | 100% | 135.6% | 82.38% | 0.7%
| 5 | 8102020 | w/o prec 10x starch and 5x glut | -12.82% | 4% | 100% | 101.5% | 69.86% | 4%
| 11 | 12102020 | prec 10x starch and 5x glut |  | 2.1% |  |  | 37.4% | 2.1%
7102020 | 1 | 7102020 | w/o prec 2x BSA and 5x glut | 53.35% | 3% | 100% | 72.36% | 36.64% | 3%
| 8 | 8102020 | prec 2x BSA and 5x glut | -23.61% | 0.6% | 100% | 23.37% | 18.99% | 0.6%
| 9 | 12102020 | w/o preci 5x glut |  | 3.5% |  |  | 53.83% | 3.5%
| 15 | 14102020 | w/o prec 50x glut |  | 2.1% |  |  | 44.38% | 2.1%
| 7 | 8102020 | prec 5x glut | -20.01% | 2.5% | 100% | 27.45% | 38.76% | 2.5%
| 12 | 12102020 | prec chitosan and 50x glut |  | 3.2% |  |  | 33.03% | 3.2%
| 14 | 14102020 | prec chitosan and 5x glut |  | 4% |  |  | 51.79% | 4%
| 13 | 14102020 | w/o prec chitosan and 50x glut |  | 2.4% |  |  | 57.66% | 2.4%
| 16 | 14102020 | prec 5x terephthalald |  | 0.7% |  |  | 47.54% | 0.7%
| 10 | 12102020 | w/o prec 5x terephthalald |  | 0.2884% |  |  | 54.96% | 0.2884%
| 17 | 16102020 | 0.2 g/L UPO, prec chitosan and 5x glut |  | 3.638% |  |  |  | 3.638%
| 18 | 16102020 | 0.5 g/L UPO, prec chitosan and 5x glut |  | 2.9% |  |  |  | 2.9%
|  |  | no aggregation | NC |  | 82% | 0.1%
|  |  | Glutaraldehyde | 5eq, p+ | precip | 38.76% | 2.5%
|  |  |  | 5eq, p- | w/o precip | 53.83% | 3.5%
|  |  |  | 50eq, p- | w/o precip | 44.38% | 2.1%
|  |  | Terephthalaldehyde | 5eq, p+ | precip | 47.54% | 0.7%
|  |  |  | 5eq, p- | w/o precip | 54.96% | 0.2884%
|  |  | Dialdehyde starch | 0.1eq, p- | w/o precip | 83.07% | 0.8%
|  |  |  | 1eq, p- | w/o precip | 71.66% | 0.366%
|  |  |  | 10eq, p- | w/o precip | 88.07% | 0.6%
|  |  | BSA + glut | 5eq, p+ | precip | 18.99% | 0.6%
|  |  |  | 5eq, p- | w/o precip | 36.64% | 3%
|  |  | Chitosan + glut | 50eq, p+ | precip | 33.03% | 3.2%
|  |  |  | 50eq, p- | w/o precip | 57.66% | 2.4%
|  |  |  | 5eq, p+ | precip | 51.79% | 4%

## old_Leakage
| extinction factor ABTS | 36.8 | 1/mMcm | Average activitz UPO |  | 1000 | U/mg
| Abs slope/ (mg/L)UPO --> with precip (isoprop) |  |  |  | 19.18907
| Abs slope/ (mg/L)UPO --> beads cond |  |  |  | 2.307833
| Abs slope/ (mg/L)UPO --> w/o precip |  |  |  | 26.48375
| Abs slope/ (mg/L)UPO --> free UPO |  |  |  | 37.37762
expected conc UPO beads: 0.1 mg(UPO)/g(beads) = 0.1 g/L
0.1 g/L UPO with precipitation
|  |  | Abs | conc (g/L) | expected conc
Bradford | protein concentrate |  | 0.36367 | 0.233408 | 0.2
ABTS |  |  | Abs/min | UPO conc in reaction (mg/L) | conc per min [uM/min] | activity UPO [umol/min/mg] | Abs/min | UPO conc in reaction (mg/L) | conc per min [uM/min] | activity UPO [umol/min/mg] | average activity | SD
| protein concentrate |  | 0.1972 | 0.01165 | 5.358696 | 459.9739 | 0.21 | 0.01165 | 5.706522 | 489.8302 | 474.902 | 21.1116
| protein in alginate |  | 0.1106 | 0.005825 | 3.005435 | 515.9545 | 0.1938 | 0.01165 | 5.266304 | 452.0433 | 483.9989 | 45.19203
Conc. via absor-bance |  |  | Abs/min | conc in cuvette [mg/L] | dilution | conc in solution [g/L] | conc expected [g/L] | Abs/min | conc in cuvette [mg/L] | dilution | conc in solution [mg/L] | conc expected [mg/L] | average conc | SD | efficiency
| protein concentrate |  | 0.1972 | 0.01027669 | 200000 | 2.055337 | 2 | 0.21 | 0.01094373 | 200000 | 2.188746 | 2 | 2.122042 | 0.09433462
| protein in alginate |  | 0.1106 | 0.005763699 | 20000 | 0.115274 | 0.1061021 | 0.1938 | 0.0100995 | 10000 | 0.100995 | 0.1061021 | 0.1081345 | 0.01009675
| beads supernatant |  | 0.5346 | 0.02785961 | 200 | 0.005571923 | 0.005406725 | 0.477 | 0.0248579 | 200 | 0.004971581 | 0.005406725 | 0.005271752 | 0.0004245058 | 97.50361 | % loss during prep | based on activity
| beads wash |  | 0.1903 | 0.009917105 | 100 | 0.0009917105 | 0.05406725 | 0.1895 | 0.009875415 | 100 | 0.0009875415 | 0.05406725 | 0.000989626 | 2.947957e-06 | 1.830361 | % loss during wash
| beads |  | 0.0176 | 0.007626201 | 1000 | 0.007626201 | 0.1061021 | 0.051 | 0.02209865 | 1000 | 0.02209865 | 0.1061021 | 0.01486243 | 0.01023357 | 14.00767 | % entrapment
[15 empty] | 113.3416 | sum
|  |  | Abs/min | dilution | Abs/min in stock | protein conc [g/L] | Abs/min | dilution | Abs/min in stock | protein conc [g/L] | factor | conc. Average [g/L] | UPO loss
| protein in alginate |  | 0.1106 | 20000 | 2212 | 0.1 | 0.1938 | 10000 | 1938 | 0.1 | 20750
| beads supernatant |  | 0.5346 | 200 | 106.92 | 0.005152771 | 0.477 | 200 | 95.4 | 0.00459759 |  | 0.004875181 | 2.496386 | % entrapment of UPO
| beads wash |  | 0.1903 | 100 | 19.03 | 0.0009171084 | 0.1895 | 100 | 18.95 | 0.000913253 |  | 0.0009151807 | 1.830361
| 1 g/L UPO with precipitation | [7 empty] | Problems during immobilization
|  |  | Abs | conc (g/L) | expected conc
Bradford | protein concentrate |  | 0.20989 | 0.1146223 | 0.2
ABTS |  |  | Abs/min | UPO conc in reaction (mg/L) | conc per min [uM/min] | activity UPO [umol/min/mg] | Abs/min | UPO conc in reaction (mg/L) | conc per min [uM/min] | activity UPO [umol/min/mg] | average activity | SD
| protein concentrate |  | 0.1225 | 0.00573 | 3.328804 | 580.9432 | 0.2232 | 0.01146 | 6.065217 | 529.2511 | 555.0971 | 36.55182
| protein in alginate |  | 0.1182 | 0.00573 | 3.211957 | 560.5509 | 0.237 | 0.01146 | 6.440217 | 561.9736 | 561.2622 | 1.006014
Conc. via absor-bance |  |  | Abs/min | conc in cuvette [mg/L] | dilution | conc in solution [g/L] | conc expected [g/L] | Abs/min | conc in cuvette [mg/L] | dilution | conc in solution [mg/L] | conc expected [mg/L] | average conc | SD | efficiency
| protein concentrate |  | 0.1225 | 0.006383843 | 2000000 | 12.76769 | 20 | 0.2232 | 0.01163162 | 1000000 | 11.63162 | 20 | 12.19966 | 0.8033183
| protein in alginate |  | 0.1182 | 0.006159757 | 100000 | 0.6159757 | 0.6099828 | 0.237 | 0.01235078 | 50000 | 0.6175391 | 0.6099828 | 0.6167574 | 0.001105484
| beads supernatant |  | 0.0671 | 0.003496783 | 10000 | 0.03496783 | 0.03083787 | 0.4074 | 0.02123084 | 1000 | 0.02123084 | 0.03083787 | 0.02809933 | 0.009713518 | 91.11956 | % loss during prep | based on activity conc
| beads wash |  | 0.3414 | 0.01779138 | 200 | 0.003558276 | 0.3083787 | 0.3322 | 0.01731194 | 200 | 0.003462388 | 0.3083787 | 0.003510332 | 6.780301e-05 | 1.138319 | % loss during wash
| beads |  | 0.032 | 0.01386582 | 1000 | 0.01386582 | 0.6099828 | 0.0477 | 0.02066874 | 1000 | 0.02066874 | 0.6099828 | 0.01726728 | 0.004810389 | 2.830781 | % entrapment
[15 empty] | 95.08866 | sum
|  |  | Abs/min | dilution | Abs/min in stock | protein conc [g/L] | Abs/min | dilution | Abs/min in stock | protein conc [g/L] | factor | conc. Average [g/L] | UPO loss
| protein in alginate |  | 0.1182 | 100000 | 11820 | 1 | 0.237 | 50000 | 11850 | 1 | 11835
| beads supernatant |  | 0.0671 | 10000 | 671 | 0.05669624 | 0.4074 | 1000 | 407.4 | 0.03442332 |  | 0.04555978 | 91.11956
| beads wash |  | 0.3414 | 200 | 68.28 | 0.005769328 | 0.3322 | 200 | 66.44 | 0.005613857 |  | 0.005691593 | 1.138319
0.1 g/L UPO without precipitation
|  |  | Abs | conc (g/L) | expected conc
Bradford | protein concentrate |  | 0.67181 | 0.4714275 | 0.2
ABTS |  |  | Abs/min | UPO conc in reaction (mg/L) | conc per min [uM/min] | activity UPO [umol/min/mg] | Abs/min | UPO conc in reaction (mg/L) | conc per min [uM/min] | activity UPO [umol/min/mg] | average activity | SD
| protein concentrate |  | 0.3302 | 0.01 | 8.972826 | 897.2826 | 0.3249 | 0.01 | 8.828804 | 882.8804 | 890.0815 | 10.18387
| protein in alginate |  | 0.1951 | 0.01 | 5.30163 | 530.163 | 0.2168 | 0.01 | 5.891304 | 589.1304 | 559.6467 | 41.69624
Conc. via absor-bance |  |  | Abs/min | conc in cuvette [mg/L] | dilution | conc in solution [g/L] | conc expected [g/L] | Abs/min | conc in cuvette [mg/L] | dilution | conc in solution [mg/L] | conc expected [mg/L] | average conc | SD | efficiency
| protein concentrate |  | 0.3302 | 0.01246802 | 200000 | 2.493605 | 2 | 0.3249 | 0.0122679 | 200000 | 2.45358 | 2 | 2.473592 | 0.02830163
| protein in alginate |  | 0.1951 | 0.007366782 | 10000 | 0.07366782 | 0.1236796 | 0.2168 | 0.008186152 | 10000 | 0.08186152 | 0.1236796 | 0.07776467 | 0.005793823
| beads supernatant |  | 0.5013 | 0.01892859 | 200 | 0.003785718 | 0.003888233 | 0.4431 | 0.01673101 | 200 | 0.003346203 | 0.003888233 | 0.00356596 | 0.0003107839 | 91.71158 | % loss during prep | based on activity conc
| beads wash |  | 0.2098 | 0.007921839 | 100 | 0.0007921839 | 0.003888233 | 0.1621 | 0.006120734 | 100 | 0.0006120734 | 0.003888233 | 0.0007021287 | 0.0001273573 | 18.05778 | % loss during wash
| beads |  | 0.032 | 0.01386582 | 1000 | 0.01386582 | 0.1236796 | 0.0477 | 0.02066874 | 1000 | 0.02066874 | 0.1236796 | 0.01726728 | 0.004810389 | 13.9613 | % entrapment
[15 empty] | 123.7307 | sum
|  |  | Abs/min | dilution | Abs/min in stock | protein conc [g/L] | Abs/min | dilution | Abs/min in stock | protein conc [g/L] | factor | conc. Average [g/L] | UPO loss
| protein in alginate |  | 0.1951 | 10000 | 1951 | 0.1 | 0.2168 | 10000 | 2168 | 0.1 | 20595
| beads supernatant |  | 0.5013 | 200 | 100.26 | 0.004868172 | 0.4431 | 200 | 88.62 | 0.004302986 |  | 0.004585579 | 8.28842 | % entrapment of UPO
| beads wash |  | 0.2098 | 100 | 20.98 | 0.001018694 | 0.1621 | 100 | 16.21 | 0.0007870842 |  | 0.0009028891 | 1.805778
0.1 g/L UPO only
|  |  | Abs | conc (g/L) | expected conc
Bradford | protein concentrate |  | 0.4122 | 0.2708945 | 0.2
ABTS |  |  | Abs/min | UPO conc in reaction (mg/L) | conc per min [uM/min] | activity UPO [umol/min/mg] | Abs/min | UPO conc in reaction (mg/L) | conc per min [uM/min] | activity UPO [umol/min/mg] | average activity | SD
| protein concentrate |  | 0.5255 | 0.01354472 | 14.27989 | 1054.277 | 0.4093 | 0.01354472 | 11.12228 | 821.1524 | 937.7147 | 164.844
| protein in alginate |  | 0.1358 | 0.006772362 | 3.690217 | 544.8937 | 0.1285 | 0.006772362 | 3.491848 | 515.6026 | 530.2482 | 20.7119
Conc. via absor-bance |  |  | Abs/min | conc in cuvette [mg/L] | dilution | conc in solution [g/L] | conc expected [g/L] | Abs/min | conc in cuvette [mg/L] | dilution | conc in solution [mg/L] | conc expected [mg/L] | average conc | SD | efficiency
| protein concentrate |  | 0.5255 | 0.01405921 | 200000 | 2.811843 | 2 | 0.4093 | 0.0109504 | 200000 | 2.19008 | 2 | 2.500962 | 0.4396524
| protein in alginate |  | 0.1358 | 0.00363319 | 10000 | 0.0363319 | 0.1250481 | 0.1285 | 0.003437886 | 10000 | 0.03437886 | 0.1250481 | 0.03535538 | 0.001381008
| beads supernatant |  | 0.5013 | 0.01341177 | 200 | 0.002682354 | 0.001767769 | 0.4431 | 0.01185469 | 200 | 0.002370937 | 0.001767769 | 0.002526645 | 0.0002202046 | 142.9285 | % loss during prep | based on activity conc
| beads wash |  | 0.2098 | 0.005612984 | 100 | 0.0005612984 | 0.01767769 | 0.1621 | 0.004336819 | 100 | 0.0004336819 | 0.01767769 | 0.0004974902 | 9.023847e-05 | 2.814226 | % loss during wash
| beads |  | 0 | 0 | 1000 | 0 | 0.1250481 | 0 | 0 | 1000 | 0 | 0.1250481 | 0 | 0 | 0 | % entrapment
[15 empty] | 145.7427 | sum
|  |  | Abs/min | dilution | Abs/min in stock | protein conc [g/L] | Abs/min | dilution | Abs/min in stock | protein conc [g/L] | factor | conc. Average [g/L] | UPO loss
| protein in alginate |  | 0.1358 | 10000 | 1358 | 0.1 | 0.1285 | 10000 | 1285 | 0.1 | 13215
| beads supernatant |  | 0.5013 | 200 | 100.26 | 0.007586833 | 0.4431 | 200 | 88.62 | 0.006706016 |  | 0.007146425 | -42.92849 | % entrapment of UPO
| beads wash |  | 0.2098 | 100 | 20.98 | 0.00158759 | 0.1621 | 100 | 16.21 | 0.001226636 |  | 0.001407113 | 2.814226
0.1 g/L UPO without precipitation, incubation 72h, pH 6
|  |  | Abs | conc (g/L) | expected conc
Bradford | protein concentrate |  | 0.62857 | 0.4380272 | 0.2
ABTS |  |  | Abs/min | UPO conc in reaction (mg/L) | conc per min [uM/min] | activity UPO [umol/min/mg] | Abs/min | UPO conc in reaction (mg/L) | conc per min [uM/min] | activity UPO [umol/min/mg] | average activity | SD
| protein concentrate |  | 0.2971 | 0.01 | 8.07337 | 807.337 | 0.2197 | 0.01 | 5.970109 | 597.0109 | 702.1739 | 148.723
| protein in alginate |  | 0.2158 | 0.01 | 5.86413 | 586.413 | 0.1772 | 0.01 | 4.815217 | 481.5217 | 533.9674 | 74.16935
Conc. via absor-bance |  |  | Abs/min | conc in cuvette [mg/L] | dilution | conc in solution [g/L] | conc expected [g/L] | Abs/min | conc in cuvette [mg/L] | dilution | conc in solution [mg/L] | conc expected [mg/L] | average conc | SD | efficiency
| protein concentrate |  | 0.2971 | 0.0112182 | 200000 | 2.24364 | 2 | 0.2197 | 0.008295653 | 200000 | 1.659131 | 2 | 1.951385 | 0.4133105
| protein in alginate |  | 0.2158 | 0.008148393 | 10000 | 0.08148393 | 0.09756926 | 0.1772 | 0.006690895 | 10000 | 0.06690895 | 0.09756926 | 0.07419644 | 0.01030606
| beads supernatant |  | 0.6829 | 0.02578562 | 100 | 0.002578562 | 0.002448483 | 0.6135 | 0.02316515 | 100 | 0.002316515 | 0.002448483 | 0.002447539 | 0.0001852956 | 99.96145 | % loss during prep | based on activity conc
| beads wash |  | 0.0774 | 0.002922547 | 100 | 0.0002922547 | 0.003709822 | 0.0614 | 0.002318403 | 100 | 0.0002318403 | 0.003709822 | 0.0002620475 | 4.271944e-05 | 7.063613 | % loss during wash
| beads |  | 0.0272 | 0.01178595 | 1000 | 0.01178595 | 0.09756926 | 0.0381 | 0.01650899 | 1000 | 0.01650899 | 0.09756926 | 0.01414747 | 0.003339697 | 14.49992 | % entrapment
[15 empty] | 121.525 | sum
|  |  | Abs/min | dilution | Abs/min in stock | protein conc [g/L] | Abs/min | dilution | Abs/min in stock | protein conc [g/L] | factor | conc. Average [g/L] | UPO loss
| protein in alginate |  | 0.2158 | 10000 | 2158 | 0.1 | 0.1772 | 10000 | 1772 | 0.1 | 19650
| beads supernatant |  | 0.6829 | 100 | 68.29 | 0.003475318 | 0.6135 | 100 | 61.35 | 0.003122137 |  | 0.003298728 | 0.03855347 | % entrapment of UPO
| beads wash |  | 0.0774 | 100 | 7.74 | 0.0003938931 | 0.0614 | 100 | 6.14 | 0.0003124682 |  | 0.0003531807 | 1.070244
0.1 g/L UPO without precipitation, incubation 72h, pH 7
|  |  | Abs | conc (g/L) | expected conc
Bradford | protein concentrate |  | 0.6284 | 0.4378959 | 0.2
ABTS |  |  | Abs/min | UPO conc in reaction (mg/L) | conc per min [uM/min] | activity UPO [umol/min/mg] | Abs/min | UPO conc in reaction (mg/L) | conc per min [uM/min] | activity UPO [umol/min/mg] | average activity | SD
| protein concentrate |  | 0.2265 | 0.01 | 6.154891 | 615.4891 | 0.1652 | 0.01 | 4.48913 | 448.913 | 532.2011 | 117.7871
| protein in alginate |  | 0.1589 | 0.01 | 4.317935 | 431.7935 | 0.1584 | 0.01 | 4.304348 | 430.4348 | 431.1141 | 0.9607429
Conc. via absor-bance |  |  | Abs/min | conc in cuvette [mg/L] | dilution | conc in solution [g/L] | conc expected [g/L] | Abs/min | conc in cuvette [mg/L] | dilution | conc in solution [mg/L] | conc expected [mg/L] | average conc | SD | efficiency
| protein concentrate |  | 0.2265 | 0.008552414 | 200000 | 1.710483 | 2 | 0.1652 | 0.006237787 | 200000 | 1.247557 | 2 | 1.47902 | 0.3273377
| protein in alginate |  | 0.1589 | 0.005999906 | 10000 | 0.05999906 | 0.07395101 | 0.1584 | 0.005981026 | 10000 | 0.05981026 | 0.07395101 | 0.05990466 | 0.0001334982
| beads supernatant |  | 0.5884 | 0.0222174 | 100 | 0.00222174 | 0.001976854 | 0.5908 | 0.02230802 | 100 | 0.002230802 | 0.001976854 | 0.002226271 | 6.407915e-06 | 112.6169 | % loss during prep | based on activity conc
| beads wash |  | 0.0747 | 0.002820598 | 100 | 0.0002820598 | 0.002995233 | 0.0647 | 0.002443008 | 100 | 0.0002443008 | 0.002995233 | 0.0002631803 | 2.669965e-05 | 8.786637 | % loss during wash
| beads |  | 0.0281 | 0.01217592 | 1000 | 0.01217592 | 0.07395101 | 0.0279 | 0.01208926 | 1000 | 0.01208926 | 0.07395101 | 0.01213259 | 6.127884e-05 | 16.40626 | % entrapment
[15 empty] | 137.8098 | sum
|  |  | Abs/min | dilution | Abs/min in stock | protein conc [g/L] | Abs/min | dilution | Abs/min in stock | protein conc [g/L] | factor | conc. Average [g/L] | UPO loss
| protein in alginate |  | 0.1589 | 10000 | 1589 | 0.1 | 0.1584 | 10000 | 1584 | 0.1 | 15865
| beads supernatant |  | 0.5884 | 100 | 58.84 | 0.003708793 | 0.5908 | 100 | 59.08 | 0.003723921 |  | 0.003716357 | -12.61687 | % entrapment of UPO
| beads wash |  | 0.0747 | 100 | 7.47 | 0.0004708478 | 0.0647 | 100 | 6.47 | 0.0004078159 |  | 0.0004393319 | 1.331309
BSA:UPO 2:1
|  |  | Abs | conc (g/L) | expected conc
Bradford | protein concentrate |  | 0.13394 | 0.05595551 | 0.2
ABTS |  |  | Abs/min | UPO conc in reaction (mg/L) | conc per min [uM/min] | activity UPO [umol/min/mg] | Abs/min | UPO conc in reaction (mg/L) | conc per min [uM/min] | activity UPO [umol/min/mg] | average activity | SD
| protein concentrate |  | 0.1831 | 0.005595551 | 4.975543 | 889.1964 | 0.1427 | 0.005595551 | 3.877717 | 693.0001 | 791.0983 | 138.7317
| protein in alginate |  | 0.0626 | 0.002797775 | 1.701087 | 608.0141 | 0.2912 | 0.01398888 | 7.913043 | 565.6668 | 586.8405 | 29.94407
Conc. via absor-bance |  |  | Abs/min | conc in cuvette [mg/L] | dilution | conc in solution [g/L] | conc expected [g/L] | Abs/min | conc in cuvette [mg/L] | dilution | conc in solution [mg/L] | conc expected [mg/L] | average conc | SD | efficiency
| protein concentrate |  | 0.1831 | 0.009541892 | 100000 | 0.9541892 | 2 | 0.1427 | 0.007436526 | 100000 | 0.7436526 | 2 | 0.8489209 | 0.1488718
| protein in alginate |  | 0.0626 | 0.003262274 | 10000 | 0.03262274 | 0.04244604 | 0.2912 | 0.01517531 | 2000 | 0.03035062 | 0.04244604 | 0.03148668 | 0.001606637
| beads supernatant |  | 0.1411 | 0.007353145 | 200 | 0.001470629 | 0.00103906 | 0.1108 | 0.005774121 | 200 | 0.001154824 | 0.00103906 | 0.001312727 | 0.0002233077 | 126.3379 | % loss during prep | based on activity conc
| beads wash |  | 0.0209 | 0.001089162 | 200 | 0.0002178324 | 0.001574334 | 0.0302 | 0.001573813 | 100 | 0.0001573813 | 0.001574334 | 0.0001876068 | 4.274537e-05 | 11.91658 | % loss during wash
| beads |  | 0.0151 | 0.006542933 | 1000 | 0.006542933 | 0.04244604 | 0.0193 | 0.008362822 | 1000 | 0.008362822 | 0.04244604 | 0.007452878 | 0.001286856 | 17.55847 | % entrapment
[15 empty] | 155.8129 | sum
|  |  | Abs/min | dilution | Abs/min in stock | protein conc [g/L] | Abs/min | dilution | Abs/min in stock | protein conc [g/L] | factor | conc. Average [g/L] | UPO loss
| protein in alginate |  | 0.0626 | 10000 | 626 | 0.1 | 0.2912 | 2000 | 582.4 | 0.1 | 6042
| beads supernatant |  | 0.1411 | 200 | 28.22 | 0.004670639 | 0.1108 | 200 | 22.16 | 0.00366766 |  | 0.004169149 | -26.33786 | % entrapment of UPO
| beads wash |  | 0.0209 | 200 | 4.18 | 0.0006918239 | 0.0302 | 100 | 3.02 | 0.0004998345 |  | 0.0005958292 | 1.805543
| beads |  | 0.013 | 100 | 1.3 | 0.0002151605 | 0.0716 | 20 | 1.432 | 0.0002370076 |  | 0.0002260841 | 2.260841
| BSA:UPO 1:5 | [6 empty] | Problems during immobilization
|  |  | Abs | conc (g/L) | expected conc
Bradford | protein concentrate |  | 0.30259 | 0.1862274 | 0.2
ABTS |  |  | Abs/min | UPO conc in reaction (mg/L) | conc per min [uM/min] | activity UPO [umol/min/mg] | Abs/min | UPO conc in reaction (mg/L) | conc per min [uM/min] | activity UPO [umol/min/mg] | average activity | SD
| protein concentrate |  | 0.4059 | 0.01862274 | 11.02989 | 592.2808 | 0.3598 | 0.01862274 | 9.777174 | 525.0126 | 558.6467 | 47.56577
| protein in alginate |  | 0.1556 | 0.00931137 | 4.228261 | 454.0965 | 0.1491 | 0.00931137 | 4.05163 | 435.1272 | 444.6119 | 13.41334
Conc. via absor-bance |  |  | Abs/min | conc in cuvette [mg/L] | dilution | conc in solution [g/L] | conc expected [g/L] | Abs/min | conc in cuvette [mg/L] | dilution | conc in solution [mg/L] | conc expected [mg/L] | average conc | SD | efficiency
| protein concentrate |  | 0.4059 | 0.02115267 | 100000 | 2.115267 | 2 | 0.3598 | 0.01875026 | 100000 | 1.875026 | 2 | 1.995146 | 0.169876
| protein in alginate |  | 0.1556 | 0.008108784 | 10000 | 0.08108784 | 0.09975732 | 0.1491 | 0.007770049 | 10000 | 0.07770049 | 0.09975732 | 0.07939417 | 0.002395215
| beads supernatant |  | 0.064 | 0.003335232 | 200 | 0.0006670465 | 0.002620008 | 0.1645 | 0.00857259 | 100 | 0.000857259 | 0.002620008 | 0.0007621527 | 0.0001345005 | 29.08972 | % loss during prep | based on activity conc
| beads wash |  | 0.004 | 0.000208452 | 100 | 2.08452e-05 | 0.003969708 | 0.0226 | 0.001177754 | 20 | 2.355508e-05 | 0.003969708 | 2.220014e-05 | 1.916172e-06 | 0.5592386 | % loss during wash
| beads |  | 0.0154 | 0.006672926 | 1000 | 0.006672926 | 0.09975732 | 0.021 | 0.009099444 | 1000 | 0.009099444 | 0.09975732 | 0.007886185 | 0.001715808 | 7.905369 | % entrapment
[15 empty] | 37.55432 | sum
|  |  | Abs/min | dilution | Abs/min in stock | protein conc [g/L] | Abs/min | dilution | Abs/min in stock | protein conc [g/L] | factor | conc. Average [g/L] | UPO loss
| protein in alginate |  | 0.1556 | 10000 | 1556 | 0.1 | 0.1491 | 10000 | 1491 | 0.1 | 15235
| beads supernatant |  | 0.064 | 200 | 12.8 | 0.0008401707 | 0.1645 | 100 | 16.45 | 0.001079751 |  | 0.0009599606 | 29.08972
| beads wash |  | 0.004 | 100 | 0.4 | 2.625533e-05 | 0.0226 | 20 | 0.452 | 2.966853e-05 |  | 2.796193e-05 | 0.08473312
| beads |  | 0.2946 | 20 | 5.892 | 0.0003867411 | 0.3922 | 20 | 7.844 | 0.0005148671 |  | 0.0004508041 | 4.508041
Glut 10x
|  |  | Abs | conc (g/L) | expected conc
Bradford | protein concentrate |  | 0.54047 | 0.3699753 | 0.2
ABTS |  |  | Abs/min | UPO conc in reaction (mg/L) | conc per min [uM/min] | activity UPO [umol/min/mg] | Abs/min | UPO conc in reaction (mg/L) | conc per min [uM/min] | activity UPO [umol/min/mg] | average activity | SD
| protein concentrate |  | 0.3997 | 0.02 | 10.86141 | 543.0707 | 0.3399 | 0.02 | 9.236413 | 461.8207 | 502.4457 | 57.45243
| protein in alginate |  | 0.125 | 0.01 | 3.396739 | 339.6739 | 0.1132 | 0.01 | 3.076087 | 307.6087 | 323.6413 | 22.67353
Conc. via absor-bance |  |  | Abs/min | conc in cuvette [mg/L] | dilution | conc in solution [g/L] | conc expected [g/L] | Abs/min | conc in cuvette [mg/L] | dilution | conc in solution [mg/L] | conc expected [mg/L] | average conc | SD | efficiency
| protein concentrate |  | 0.3997 | 0.01509227 | 100000 | 1.509227 | 2 | 0.3399 | 0.01283429 | 100000 | 1.283429 | 2 | 1.396328 | 0.1596639
| protein in alginate |  | 0.125 | 0.004719875 | 10000 | 0.04719875 | 0.0698164 | 0.1132 | 0.004274319 | 10000 | 0.04274319 | 0.0698164 | 0.04497097 | 0.003150558
| beads supernatant |  | 0.285 | 0.01076132 | 200 | 0.002152263 | 0.001484042 | 0.3006 | 0.01135036 | 200 | 0.002270071 | 0.001484042 | 0.002211167 | 8.33029e-05 | -48.99626 | % loss during prep | based on activity conc
| beads wash |  | 0.0647 | 0.002443008 | 100 | 0.0002443008 | 0.002248549 | 0.0596 | 0.002250437 | 100 | 0.0002250437 | 0.002248549 | 0.0002346722 | 1.361682e-05 | 10.43661 | % loss during wash
| beads |  | 0.0284 | 0.01230591 | 1000 | 0.01230591 | 0.0698164 | 0.0308 | 0.01334585 | 1000 | 0.01334585 | 0.0698164 | 0.01282588 | 0.0007353461 | 18.37087 | % entrapment
[15 empty] | -20.18878 | sum
|  |  | Abs/min | dilution | Abs/min in stock | protein conc [g/L] | Abs/min | dilution | Abs/min in stock | protein conc [g/L] | factor | conc. Average [g/L] | UPO loss
| protein in alginate |  | 0.125 | 10000 | 1250 | 0.1 | 0.1132 | 10000 | 1132 | 0.1 | 11910
| beads supernatant |  | 0.285 | 200 | 57 | 0.004785894 | 0.3006 | 200 | 60.12 | 0.005047859 |  | 0.004916877 | -48.99626 | % entrapment of UPO
| beads wash |  | 0.0647 | 100 | 6.47 | 0.000543241 | 0.0596 | 100 | 5.96 | 0.0005004198 |  | 0.0005218304 | 1.581304
| beads |  | 0.2756 | 20 | 5.512 | 0.0004628044 | 0.2643 | 20 | 5.286 | 0.0004438287 |  | 0.0004533165 | 4.533165
BSA 2x w/o precipitation
|  |  | Abs | conc (g/L) | expected conc
Bradford | protein concentrate |  |  | -0.04750502 | 0.2
ABTS |  |  | Abs/min | UPO conc in reaction (mg/L) | conc per min [uM/min] | activity UPO [umol/min/mg] | Abs/min | UPO conc in reaction (mg/L) | conc per min [uM/min] | activity UPO [umol/min/mg] | average activity | SD
| protein concentrate |  | 0.3155 | 0.02 | 8.57337 | 428.6685 | 0.2239 | 0.02 | 6.084239 | 304.212 | 366.4402 | 88.00405
| protein in alginate |  | 0.1359 | 0.005 | 3.692935 | 738.587 | 0.2608 | 0.01 | 7.086957 | 708.6957 | 723.6413 | 21.13634
Conc. via absor-bance |  |  | Abs/min | conc in cuvette [mg/L] | dilution | conc in solution [g/L] | conc expected [g/L] | Abs/min | conc in cuvette [mg/L] | dilution | conc in solution [mg/L] | conc expected [mg/L] | average conc | SD | efficiency
| protein concentrate |  | 0.3155 | 0.01191297 | 100000 | 1.191297 | 2 | 0.2239 | 0.008454241 | 100000 | 0.8454241 | 2 | 1.01836 | 0.2445688
| protein in alginate |  | 0.1359 | 0.005131449 | 20000 | 0.102629 | 0.05091802 | 0.2608 | 0.009847548 | 10000 | 0.09847548 | 0.05091802 | 0.1005522 | 0.002936961
| beads supernatant |  | 0.4155 | 0.01568887 | 100 | 0.001568887 | 0.003318223 | 0.4044 | 0.01526974 | 100 | 0.001526974 | 0.003318223 | 0.00154793 | 2.963661e-05 | 46.64937 |  | based on activity conc
| beads wash |  | 0.0342 | 0.001291358 | 100 | 0.0001291358 | 0.005027611 | 0.1406 | 0.005308916 | 20 | 0.0001061783 | 0.005027611 | 0.0001176571 | 1.623339e-05 | 2.340218 | % loss during wash
| beads |  |  | 0 | 1000 | 0 | 0.05091802 |  | 0 | 1000 | 0 | 0.05091802 | 0 | 0 | 0 | % entrapment
[15 empty] | 48.98959 | sum
|  |  | Abs/min | dilution | Abs/min in stock | protein conc [g/L] | Abs/min | dilution | Abs/min in stock | protein conc [g/L] | factor | conc. Average [g/L] | UPO loss
| protein in alginate |  | 0.1359 | 20000 | 2718 | 0.1 | 0.2608 | 10000 | 2608 | 0.1 | 26630
| beads supernatant |  | 0.4155 | 100 | 41.55 | 0.00156027 | 0.4044 | 100 | 40.44 | 0.001518588 |  | 0.001539429 | 53.35063 | % entrapment of UPO
| beads wash |  | 0.0342 | 100 | 3.42 | 0.0001284266 | 0.1406 | 20 | 2.812 | 0.0001055952 |  | 0.0001170109 | 0.3545785 | % loss during washing
beads
Starch 10x
|  |  | Abs | conc (g/L) | expected conc
Bradford | protein concentrate |  |  | -0.04750502 | 0.2
ABTS |  |  | Abs/min | UPO conc in reaction (mg/L) | conc per min [uM/min] | activity UPO [umol/min/mg] | Abs/min | UPO conc in reaction (mg/L) | conc per min [uM/min] | activity UPO [umol/min/mg] | average activity | SD
| protein concentrate |  | 0.6249 | 0.02 | 16.98098 | 849.0489 | 0.6716 | 0.02 | 18.25 | 912.5 | 880.7745 | 44.86669
| protein in alginate |  | 0.4419 | 0.01 | 12.00815 | 1200.815 | 0.3973 | 0.01 | 10.7962 | 1079.62 | 1140.217 | 85.69827
Conc. via absor-bance |  |  | Abs/min | conc in cuvette [mg/L] | dilution | conc in solution [g/L] | conc expected [g/L] | Abs/min | conc in cuvette [mg/L] | dilution | conc in solution [mg/L] | conc expected [mg/L] | average conc | SD | efficiency
| protein concentrate |  | 0.6249 | 0.01671856 | 100000 | 1.671856 | 2 | 0.6716 | 0.01796797 | 100000 | 1.796797 | 2 | 1.734326 | 0.08834668
| protein in alginate |  | 0.4419 | 0.01182258 | 10000 | 0.1182258 | 0.08671632 | 0.3973 | 0.01062935 | 10000 | 0.1062935 | 0.08671632 | 0.1122597 | 0.008437391
| beads supernatant |  | 0.7621 | 0.0203892 | 100 | 0.00203892 | 0.00370457 | 0.3694 | 0.009882919 | 200 | 0.001976584 | 0.00370457 | 0.002007752 | 4.407875e-05 | 54.19664 | % loss during prep | based on activity conc
| beads wash |  | 0.0869 | 0.00232492 | 100 | 0.000232492 | 0.005612984 | 0.5473 | 0.01464245 | 20 | 0.000292849 | 0.005612984 | 0.0002626705 | 4.267882e-05 | 4.679695 | % loss during wash
| beads |  |  | 0 | 1000 | 0 | 0.08671632 |  | 0 | 1000 | 0 | 0.08671632 | 0 | 0 | 0 | % entrapment
[15 empty] | 58.87633 | sum
|  |  | Abs/min | dilution | Abs/min in stock | protein conc [g/L] | Abs/min | dilution | Abs/min in stock | protein conc [g/L] | factor | conc. Average [g/L]
| protein in alginate |  | 0.4419 | 10000 | 4419 | 0.1 | 0.3973 | 10000 | 3973 | 0.1 | 41960
| beads supernatant |  | 0.7621 | 100 | 76.21 | 0.001816254 | 0.3694 | 200 | 73.88 | 0.001760724 |  | 0.001788489 | 45.80336 | % entrapment of UPO
| beads wash |  | 0.0869 | 100 | 8.69 | 0.000207102 | 0.5473 | 20 | 10.946 | 0.0002608675 |  | 0.0002339847 | 0.7090447 | % loss during washing
beads
Starch 1x
|  |  | Abs | conc (g/L) | expected conc
Bradford | protein concentrate |  |  | -0.04750502 | 0.2
ABTS |  |  | Abs/min | UPO conc in reaction (mg/L) | conc per min [uM/min] | activity UPO [umol/min/mg] | Abs/min | UPO conc in reaction (mg/L) | conc per min [uM/min] | activity UPO [umol/min/mg] | average activity | SD
| protein concentrate |  | 1.0634 | 0.02 | 28.89674 | 1444.837 | 0.4954 | 0.01 | 13.46196 | 1346.196 | 1395.516 | 69.74994
| protein in alginate |  | 0.2819 | 0.01 | 7.660326 | 766.0326 | 0.2455 | 0.01 | 6.671196 | 667.1196 | 716.5761 | 69.94208
Conc. via absor-bance |  |  | Abs/min | conc in cuvette [mg/L] | dilution | conc in solution [g/L] | conc expected [g/L] | Abs/min | conc in cuvette [mg/L] | dilution | conc in solution [mg/L] | conc expected [mg/L] | average conc | SD | efficiency
| protein concentrate |  | 1.0634 | 0.02845018 | 100000 | 2.845018 | 2 | 0.4954 | 0.01325392 | 200000 | 2.650784 | 2 | 2.747901 | 0.1373441
| protein in alginate |  | 0.2819 | 0.007541946 | 10000 | 0.07541946 | 0.137395 | 0.2455 | 0.006568101 | 10000 | 0.06568101 | 0.137395 | 0.07055023 | 0.006886122
| beads supernatant |  | 0.3668 | 0.009813358 | 200 | 0.001962672 | 0.002328158 | 0.3782 | 0.01011835 | 200 | 0.002023671 | 0.002328158 | 0.001993171 | 4.313285e-05 | 85.61152 | % loss during prep | based on activity conc
| beads wash |  | 0.1417 | 0.003791038 | 100 | 0.0003791038 | 0.003527512 | 0.1352 | 0.003617138 | 100 | 0.0003617138 | 0.003527512 | 0.0003704088 | 1.229665e-05 | 10.50057 | % loss during wash
| beads |  |  | 0 | 1000 | 0 | 0.137395 |  | 0 | 1000 | 0 | 0.137395 | 0 | 0 | 0 | % entrapment
[15 empty] | 96.11209 | sum
|  |  | Abs/min | dilution | Abs/min in stock | protein conc [g/L] | Abs/min | dilution | Abs/min in stock | protein conc [g/L] | factor | conc. Average [g/L] | UPO loss
| protein in alginate |  | 0.2819 | 10000 | 2819 | 0.1 | 0.2455 | 10000 | 2455 | 0.1 | 26370
| beads supernatant |  | 0.3668 | 200 | 73.36 | 0.002781949 | 0.3782 | 200 | 75.64 | 0.002868411 |  | 0.00282518 | 14.38848 | % entrapment of UPO
| beads wash |  | 0.1417 | 100 | 14.17 | 0.0005373531 | 0.1352 | 100 | 13.52 | 0.0005127038 |  | 0.0005250284 | 1.590995 | % loss during washing
beads
Starch 0.1x
|  |  | Abs | conc (g/L) | expected conc
Bradford | protein concentrate |  |  | -0.04750502 | 0.2
ABTS |  |  | Abs/min | UPO conc in reaction (mg/L) | conc per min [uM/min] | activity UPO [umol/min/mg] | Abs/min | UPO conc in reaction (mg/L) | conc per min [uM/min] | activity UPO [umol/min/mg] | average activity | SD
| protein concentrate |  | 0.7232 | 0.02 | 19.65217 | 982.6087 | 0.266 | 0.01 | 7.228261 | 722.8261 | 852.7174 | 183.694
| protein in alginate |  | 0.1811 | 0.005 | 4.921196 | 984.2391 | 0.1246 | 0.005 | 3.38587 | 677.1739 | 830.7065 | 217.1279
Conc. via absor-bance |  |  | Abs/min | conc in cuvette [mg/L] | dilution | conc in solution [g/L] | conc expected [g/L] | Abs/min | conc in cuvette [mg/L] | dilution | conc in solution [mg/L] | conc expected [mg/L] | average conc | SD | efficiency
| protein concentrate |  | 0.7232 | 0.01934848 | 100000 | 1.934848 | 2 | 0.266 | 0.007116558 | 200000 | 1.423312 | 2 | 1.67908 | 0.3617106
| protein in alginate |  | 0.1811 | 0.004845145 | 10000 | 0.04845145 | 0.08395398 | 0.1246 | 0.003333545 | 10000 | 0.03333545 | 0.08395398 | 0.04089345 | 0.01068862
| beads supernatant |  | 0.2769 | 0.007408176 | 200 | 0.001481635 | 0.001349484 | 0.3029 | 0.008103779 | 200 | 0.001620756 | 0.001349484 | 0.001551196 | 9.837317e-05 | 114.9473 | % loss during prep | based on activity conc
| beads wash |  | 0.0784 | 0.002097512 | 100 | 0.0002097512 | 0.002044673 | 0.3858 | 0.01032168 | 20 | 0.0002064337 | 0.002044673 | 0.0002080924 | 2.345822e-06 | 10.1773 | % loss during wash
| beads |  |  | 0 | 1000 | 0 | 0.08395398 |  | 0 | 1000 | 0 | 0.08395398 | 0 | 0 | 0 | % entrapment
[15 empty] | 125.1246 | sum
|  |  | Abs/min | dilution | Abs/min in stock | protein conc [g/L] | Abs/min | dilution | Abs/min in stock | protein conc [g/L] | factor | conc. Average [g/L] | UPO loss
| protein in alginate |  | 0.1811 | 10000 | 1811 | 0.05 | 0.1246 | 10000 | 1246 | 0.05 | 30570
| beads supernatant |  | 0.2769 | 200 | 55.38 | 0.00181158 | 0.3029 | 200 | 60.58 | 0.001981681 |  | 0.001896631 | -14.94731 | % entrapment of UPO
| beads wash |  | 0.0784 | 100 | 7.84 | 0.0002564606 | 0.3858 | 20 | 7.716 | 0.0002524043 |  | 0.0002544325 | 1.542015 | % loss during washing
beads
Starch 10x BSA 2x
|  |  | Abs | conc (g/L) | expected conc
Bradford | protein concentrate |  |  | -0.04750502 | 0.2
ABTS |  |  | Abs/min | UPO conc in reaction (mg/L) | conc per min [uM/min] | activity UPO [umol/min/mg] | Abs/min | UPO conc in reaction (mg/L) | conc per min [uM/min] | activity UPO [umol/min/mg] | average activity | SD
| protein concentrate |  | 0.6805 | 0.02 | 18.49185 | 924.5924 | 0.658 | 0.01 | 17.88043 | 1788.043 | 1356.318 | 610.5521
| protein in alginate |  | 0.1312 | 0.01 | 3.565217 | 356.5217 | 0.0992 | 0.01 | 2.695652 | 269.5652 | 313.0435 | 61.48755
| UPO |  | 0.4425 | 0.0143 | 12.02446 | 840.8711 | 0.3249 | 0.0143 | 8.828804 | 617.3989 | 729.135 | 158.0187
Conc. via absor-bance |  |  | Abs/min | conc in cuvette [mg/L] | dilution | conc in solution [g/L] | conc expected [g/L] | Abs/min | conc in cuvette [mg/L] | dilution | conc in solution [mg/L] | conc expected [mg/L] | average conc | SD | efficiency
| protein concentrate |  |  | 0 | 100000 | 0 | 2 |  | 0 | 200000 | 0 | 2 | 0 | 0
| protein in alginate |  | 0.1312 | 0.003510122 | 10000 | 0.03510122 | 0 | 0.0992 | 0.002653994 | 10000 | 0.02653994 | 0 | 0.03082058 | 0.006053734
| beads supernatant |  | 0.3981 | 0.01065076 | 100 | 0.001065076 | 0.001017079 | 0.3962 | 0.01059993 | 100 | 0.001059993 | 0.001017079 | 0.001062534 | 3.594404e-06 | 104.4692 | % loss during prep | based on activity conc
| beads wash |  |  | 0 | 100 | 0 | 0.001541029 |  | 0 | 20 | 0 | 0.001541029 | 0 | 0 | 0 | % loss during wash
| beads |  |  | 0 | 1000 | 0 | 0 |  | 0 | 1000 | 0 | 0 | 0 | 0 | #DIV/0! | % entrapment
[15 empty] | #DIV/0! | sum
|  |  | Abs/min | dilution | Abs/min in stock | protein conc [g/L] | Abs/min | dilution | Abs/min in stock | protein conc [g/L] | factor | conc. Average [g/L] | UPO loss
| protein in alginate |  | 0.1312 | 10000 | 1312 | 0.1 | 0.0992 | 10000 | 992 | 0.1 | 11520
| beads supernatant |  | 0.3981 | 100 | 39.81 | 0.003455729 | 0.3962 | 100 | 39.62 | 0.003439236 |  | 0.003447483 | -4.469171 | % entrapment of UPO
| beads wash |  |  | 100 | 0 | 0 |  | 20 | 0 | 0 |  | 0 | 0 | % loss during washing
beads
These samples were measured in MES buffer
Starch 10x Glutardehyde 5x
|  |  | Abs | conc (g/L) | expected conc
Bradford | protein concentrate |  |  | -0.04750502 | 0.2
ABTS |  |  | Abs/min | UPO conc in reaction (mg/L) | conc per min [uM/min] | activity UPO [umol/min/mg] | Abs/min | UPO conc in reaction (mg/L) | conc per min [uM/min] | activity UPO [umol/min/mg] | average activity | SD
| protein concentrate |  | 0.5036 | 0.02 | 13.68478 | 684.2391 | 0.495 | 0.01 | 13.45109 | 1345.109 | 1014.674 | 467.3054
| protein in alginate |  | 0.1081 | 0.01 | 2.9375 | 293.75 | 0.0873 | 0.01 | 2.372283 | 237.2283 | 265.4891 | 39.96691
Conc. via absor-bance |  |  | Abs/min | conc in cuvette [mg/L] | dilution | conc in solution [g/L] | conc expected [g/L] | Abs/min | conc in cuvette [mg/L] | dilution | conc in solution [mg/L] | conc expected [mg/L] | average conc | SD | efficiency
| protein concentrate |  |  | 0 | 100000 | 0 | 2 |  | 0 | 200000 | 0 | 2 | 0 | 0
| protein in alginate |  | 0.1081 | 0.002892105 | 10000 | 0.02892105 | 0 | 0.0873 | 0.002335622 | 10000 | 0.02335622 | 0 | 0.02613863 | 0.003934927
| beads supernatant |  | 0.3731 | 0.009981908 | 100 | 0.0009981908 | 0.0008625749 | 0.3544 | 0.009481609 | 100 | 0.0009481609 | 0.0008625749 | 0.0009731759 | 3.537651e-05 | 112.8222 | % loss during prep | based on activity conc
| beads wash |  |  | 0 | 100 | 0 | 0.001306932 |  | 0 | 100 | 0 | 0.001306932 | 0 | 0 | 0 | % loss during wash
| beads |  |  | 0 | 1000 | 0 | 0 |  | 0 | 1000 | 0 | 0 | 0 | 0 | #DIV/0! | % entrapment
[15 empty] | #DIV/0! | sum
|  |  | Abs/min | dilution | Abs/min in stock | protein conc [g/L] | Abs/min | dilution | Abs/min in stock | protein conc [g/L] | factor | conc. Average [g/L] | UPO loss
| protein in alginate |  | 0.1081 | 10000 | 1081 | 0.1 | 0.0873 | 10000 | 873 | 0.1 | 9770
| beads supernatant |  | 0.3731 | 100 | 37.31 | 0.003818833 | 0.3544 | 100 | 35.44 | 0.003627431 |  | 0.003723132 | -12.82218 | % entrapment of UPO
| beads wash |  |  | 100 | 0 | 0 |  | 100 | 0 | 0 |  | 0 | 0 | % loss during washing
beads
Precipitation Glutardehyde 5x
|  |  | Abs | conc (g/L) | expected conc
Bradford | protein concentrate |  |  | -0.04750502 | 0.2
ABTS |  |  | Abs/min | UPO conc in reaction (mg/L) | conc per min [uM/min] | activity UPO [umol/min/mg] | Abs/min | UPO conc in reaction (mg/L) | conc per min [uM/min] | activity UPO [umol/min/mg] | average activity | SD
| protein concentrate |  | 0.2087 | 0.02 | 5.671196 | 283.5598 | 0.1954 | 0.02 | 5.309783 | 265.4891 | 274.5245 | 12.77788
| protein in alginate |  | 0.0554 | 0.01 | 1.505435 | 150.5435 | 0.053 | 0.01 | 1.440217 | 144.0217 | 147.2826 | 4.611566
Conc. via absor-bance |  |  | Abs/min | conc in cuvette [mg/L] | dilution | conc in solution [g/L] | conc expected [g/L] | Abs/min | conc in cuvette [mg/L] | dilution | conc in solution [mg/L] | conc expected [mg/L] | average conc | SD | efficiency
| protein concentrate |  |  | 0 | 100000 | 0 | 2 |  | 0 | 200000 | 0 | 2 | 0 | 0
| protein in alginate |  | 0.0554 | 0.00148217 | 10000 | 0.0148217 | 0 | 0.053 | 0.001417961 | 10000 | 0.01417961 | 0 | 0.01450065 | 0.00045403
| beads supernatant |  | 0.2153 | 0.005760131 | 100 | 0.0005760131 | 0.0004785216 | 0.214 | 0.005725351 | 100 | 0.0005725351 | 0.0004785216 | 0.0005742741 | 2.459329e-06 | 120.0101 | % loss during prep | based on activity conc
| beads wash |  |  | 0 | 100 | 0 | 0.0007250327 |  | 0 | 100 | 0 | 0.0007250327 | 0 | 0 | 0 | % loss during wash
| beads |  |  | 0 | 1000 | 0 | 0 |  | 0 | 1000 | 0 | 0 | 0 | 0 | #DIV/0! | % entrapment
[15 empty] | #DIV/0! | sum
|  |  | Abs/min | dilution | Abs/min in stock | protein conc [g/L] | Abs/min | dilution | Abs/min in stock | protein conc [g/L] | factor | conc. Average [g/L] | UPO loss
| protein in alginate |  | 0.0554 | 10000 | 554 | 0.1 | 0.053 | 10000 | 530 | 0.1 | 5420
| beads supernatant |  | 0.2153 | 100 | 21.53 | 0.003972325 | 0.214 | 100 | 21.4 | 0.003948339 |  | 0.003960332 | -20.01006 | % entrapment of UPO
| beads wash |  |  | 100 | 0 | 0 |  | 100 | 0 | 0 |  | 0 | 0 | % loss during washing
beads
Precipitation Glutardehyde 5x BSA 2x
|  |  | Abs | conc (g/L) | expected conc
Bradford | protein concentrate |  |  | -0.04750502 | 0.2
ABTS |  |  | Abs/min | UPO conc in reaction (mg/L) | conc per min [uM/min] | activity UPO [umol/min/mg] | Abs/min | UPO conc in reaction (mg/L) | conc per min [uM/min] | activity UPO [umol/min/mg] | average activity | SD
| protein concentrate |  | 0.1218 | 0.02 | 3.309783 | 165.4891 | 0.1111 | 0.01 | 3.019022 | 301.9022 | 233.6957 | 96.45859
| protein in alginate |  | 0.0271 | 0.01 | 0.736413 | 73.6413 | 0.026 | 0.01 | 0.7065217 | 70.65217 | 72.14674 | 2.113634
Conc. via absor-bance |  |  | Abs/min | conc in cuvette [mg/L] | dilution | conc in solution [g/L] | conc expected [g/L] | Abs/min | conc in cuvette [mg/L] | dilution | conc in solution [mg/L] | conc expected [mg/L] | average conc | SD | efficiency
| protein concentrate |  |  | 0 | 100000 | 0 | 2 |  | 0 | 200000 | 0 | 2 | 0 | 0
| protein in alginate |  | 0.0271 | 0.0007250327 | 10000 | 0.007250327 | 0 | 0.026 | 0.0006956034 | 10000 | 0.006956034 | 0 | 0.007103181 | 0.0002080971
| beads supernatant |  | 0.1104 | 0.002953639 | 200 | 0.0005907278 | 0.000234405 | 0.1062 | 0.002841272 | 200 | 0.0005682544 | 0.000234405 | 0.0005794911 | 1.589105e-05 | 247.2179 | % loss during prep | based on activity conc
| beads wash |  |  | 0 | 100 | 0 | 0.000355159 |  | 0 | 20 | 0 | 0.000355159 | 0 | 0 | 0 | % loss during wash
| beads |  |  | 0 | 1000 | 0 | 0 |  | 0 | 1000 | 0 | 0 | 0 | 0 | #DIV/0! | % entrapment
[15 empty] | #DIV/0! | sum
|  |  | Abs/min | dilution | Abs/min in stock | protein conc [g/L] | Abs/min | dilution | Abs/min in stock | protein conc [g/L] | factor | conc. Average [g/L] | UPO loss
| protein in alginate |  | 0.0271 | 10000 | 271 | 0.1 | 0.026 | 10000 | 260 | 0.1 | 2655
| beads supernatant |  | 0.1104 | 100 | 11.04 | 0.004158192 | 0.1062 | 100 | 10.62 | 0.004 |  | 0.004079096 | -23.60897 | % entrapment of UPO
| beads wash |  |  | 100 | 0 | 0 |  | 100 | 0 | 0 |  | 0 | 0 | % loss during washing
beads
|  |  | Abs/min | UPO conc in reaction (mg/L) | conc per min [uM/min] | activity UPO [umol/min/mg] | Abs/min | UPO conc in reaction (mg/L) | conc per min [uM/min] | activity UPO [umol/min/mg] | average activity | SD
| beads supernatant |  | 0.1104 | 0.033 | 3 | 90.90909 | 0.106 | 0.033 | 2.880435 | 87.2859 | 89.0975 | 2.561981

## old_Activity beads in citrate
extinction factor ABTS | 36.8 | 1/mMcm | Average activitz UPO |  | 1000 | U/mg
free UPO | slope | UPO conc in reaction (mg/L) | conc per min [uM/min] | activity UPO [umol/min/mg] | average | SD | free UPO | slope | UPO conc in reaction (mg/L) | conc per min [uM/min] | activity UPO [umol/min/mg] | average | SD
pH 4.4 | 0.5181 | 0.0143 | 14.0788 | 984.5318 | 865.5746 | 168.2308 | pH 6 | 0.4157 | 0.1 | 11.2962 | 112.962 | 114.8234 | 2.632436
| 0.3929 | 0.0143 | 10.67663 | 746.6175 |  |  |  | 0.4294 | 0.1 | 11.66848 | 116.6848
UPO with precipitation 0.1 g/L
25092020 | [8 empty] | 28092020
min | abs | [7 empty] | min | abs
1 | 0.034 | [7 empty] | 1 | 0.09501 |  |  |  | slope | UPO conc in reaction (mg/L) | conc per min [uM/min] | activity UPO [umol/min/mg] | average | SD
2 | 0.07046 | [7 empty] | 2 | 0.14969 |  |  |  | 0.0176 | 0.112 | 0.4782609 | 4.270186 | 6.664079 | 3.385475
3 | 0.06779 | [7 empty] | 3 | 0.19706 |  |  |  | 0.051 | 0.153 | 1.38587 | 9.057971
4 | 0.09349 | [7 empty] | 4 | 0.22335
5 | 0.11704
6 | 0.1312
7 | 0.13236
8 | 0.14043
9 | 0.17899
10 | 0.15062
UPO with precipitation 1 g/L
25092020 | [8 empty] | 28092020
min | abs | [7 empty] | min | abs
2 | 0.11238 | [7 empty] | 2 | 0.15542 |  |  |  | slope | UPO conc in reaction (mg/L) | conc per min [uM/min] | activity UPO [umol/min/mg] | average | SD
4 | 0.18899 | [7 empty] | 4 | 0.23386 |  |  |  | 0.0383 | 1.19 | 1.040761 | 0.874589 | 0.7487616 | 0.1779468
6 | 0.24303 | [7 empty] | 6 | 0.40538 |  |  |  | 0.0392 | 1.71 | 1.065217 | 0.6229341
8 | 0.28437 | [7 empty] | 8 | 0.42118
UPO without precipitation 0.1 g/L
25092020 | [8 empty] | 28092020
min | abs | [7 empty] | min | abs
2 | 0.12441 | [7 empty] | 2 | 0.21113 |  |  |  | slope | UPO conc in reaction (mg/L) | conc per min [uM/min] | activity UPO [umol/min/mg] | average | SD
4 | 0.18846 | [7 empty] | 4 | 0.30655 |  |  |  | 0.032 | 0.127 | 0.8695652 | 6.84697 | 9.059118 | 3.12845
6 | 0.23308 | [7 empty] | 6 | 0.39527 |  |  |  | 0.0477 | 0.115 | 1.296196 | 11.27127
8 | 0.23525 | [7 empty] | 8 | 0.40237
13.43%
plain UPO in beads 0.1 g/L
25092020 | [8 empty] | 28092020
min | abs | [7 empty] | min | abs
2 | 0.03674 | [7 empty] | 2 | 0.01269
4 | 0.03809 | [7 empty] | 4 | 0.0133 |  |  |  | slope | UPO conc in reaction (mg/L) | conc per min [uM/min] | activity UPO [umol/min/mg] | average | SD
6 | 0.04007 | [7 empty] | 6 |  |  |  |  | 0.0005 | 0.127 | 0.01358696 | 0.1069839 | 0.1480099 | 0.05801953
[9 empty] | 8 | 0.01568 |  |  |  | 0.0008 | 0.115 | 0.02173913 | 0.1890359
0.1493%
free UPO 0.1 g/L
25092020 | [8 empty] | 25092020
min | abs | [7 empty] | min | abs
1 | 0.14697 | [7 empty] | 1 | 0.31243 |  |  |  | slope | UPO conc in reaction (mg/L) | conc per min [uM/min] | activity UPO [umol/min/mg] | average | SD
2 | 0.3075 | [7 empty] | 2 | 0.60671 |  |  |  | 0.1525 | 0.1 | 4.144022 | 41.44022 | 66.96739 | 14.42846
3 | 0.45188 | [7 empty] | 3 | 0.85304 |  |  |  | 0.2703 | 0.1 | 7.345109 | 73.45109
4 | 0.58744 | [7 empty] | 4 | 1.03834 |  |  |  | 0.2146 | 0.1 | 5.831522 | 58.31522
5 | 0.72206 | [7 empty] | 5 | 1.23457 |  |  |  | 0.2095 | 0.1 | 5.692935 | 56.92935
6 | 0.86513 | [7 empty] | 6 | 1.40838 |  |  |  | 0.3294 | 0.1 | 8.951087 | 89.51087
7 | 1.00639 | [7 empty] | 7 | 1.56168 |  |  |  | 0.2084 | 0.1 | 5.663043 | 56.63043
[14 empty] | 0.0359 | 0.0143 | 0.9755435 | 68.21982
[14 empty] | Abs slope/ (mg/L)UPO |  | 2.307833
28092020 | [8 empty] | 28092020
min | abs | [7 empty] | min | abs
2 | 0.46371 | [7 empty] | 2 | 0.54807
4 | 0.89285 | [7 empty] | 4 | 0.96715
6 | 1.17579 | [7 empty] | 6 | 1.20446
8 | 1.40092 | [7 empty] | 8 | 1.37075
29092020 | [8 empty] | 29092020
min | abs | [7 empty] | min | abs
1 | 0.33711 | [7 empty] | 1 | 0.15792
2 | 0.66652 | [7 empty] | 2 | 0.3676
3 | 0.91115 | [7 empty] | 3 | 0.57475
4 | 1.10968 | [7 empty] | 4 | 0.76968
5 | 1.26917 | [7 empty] | 5 | 0.95375
29092020 | [8 empty] | 29092020
min | abs | [7 empty] | min | abs
1 | 0.04791 | [7 empty] | 1 | 0.15792
2 | 0.08956 | [7 empty] | 2 | 0.3676
3 | 0.12319 | [7 empty] | 3 | 0.57475
4 | 0.15553 | [7 empty] | 4 | 0.76968
5 | 0.19438 | [7 empty] | 5 | 0.95375
incubation 72h, pH6, aggregation only, 0.1 g/L
28092020 | [8 empty] | 28092020
min | abs | [7 empty] | min | abs
2 | 0.06076 | [7 empty] | 2 | 0.07834 |  |  |  | slope | UPO conc in reaction (mg/L) | conc per min [uM/min] | activity UPO [umol/min/mg] | average | SD
4 | 0.11515 | [7 empty] | 4 | 0.1546 |  |  |  | 0.0272 | 0.151 | 0.7391304 | 4.894904 | 6.94887 | 2.904747
6 | 0.1533 | [7 empty] | 6 | 0.20103 |  |  |  | 0.0381 | 0.115 | 1.035326 | 9.002836
8 | 0.22829 | [7 empty] | 8 | 0.23529
incubation 72h, pH7, aggregation only, 0.1 g/L
28092020 | [8 empty] | 28092020
min | abs | [7 empty] | min | abs
2 | 0.20857 | [7 empty] | 2 | 0.2021 |  |  |  | slope | UPO conc in reaction (mg/L) | conc per min [uM/min] | activity UPO [umol/min/mg] | average | SD
4 | 0.26485 | [7 empty] | 4 | 0.25792 |  |  |  | 0.0281 | 0.135 | 0.763587 | 5.6562 | 5.322021 | 0.4725994
6 | 0.33723 | [7 empty] | 6 | 0.33303 |  |  |  | 0.0279 | 0.152 | 0.7581522 | 4.987843
8 | 0.40133 | [7 empty] | 8 | 0.38079
BSA:UPO 2:1
1102020 | [8 empty] | 1102020
min | abs | [7 empty] | min | abs
1 | 0.00962 | [7 empty] | 1 | 0.00875 |  |  |  | slope | UPO conc in reaction (mg/L) | conc per min [uM/min] | activity UPO [umol/min/mg] | average | SD
2 | 0.02476 | [12 empty] | 0.0151 | 0.119 | 0.4103261 | 3.448118 | 3.415854 | 0.04562813
3 | 0.03427 | [7 empty] | 3 | 0.04554 |  |  |  | 0.0193 | 0.155 | 0.5244565 | 3.38359
4 | 0.03471 | [7 empty] | 4 | 0.06706
BSA:UPO 1:5
1102020 | [8 empty] | 1102020
min | abs | [7 empty] | min | abs
1 | 0.01704 | [7 empty] | 1 | 0.03075 |  |  |  | slope | UPO conc in reaction (mg/L) | conc per min [uM/min] | activity UPO [umol/min/mg] | average | SD
[9 empty] | 2 | 0.04307 |  |  |  | 0.0154 | 0.159 | 0.4184783 | 2.631939 | 3.81883 | 1.678517
3 | 0.04942 | [7 empty] | 3 | 0.06727 |  |  |  | 0.021 | 0.114 | 0.5706522 | 5.005721
4 | 0.06294 | [7 empty] | 4 | 0.09257
glutaraldehyde 10x
1102020 | [8 empty] | 1102020
min | abs | [7 empty] | min | abs
1 | 0.03972 | [7 empty] | 1 | 0.03713 |  |  |  | slope | UPO conc in reaction (mg/L) | conc per min [uM/min] | activity UPO [umol/min/mg] | average | SD
2 | 0.06791 | [7 empty] | 2 | 0.0734 |  |  |  | 0.0284 | 0.128 | 0.7717391 | 6.029212 | 6.362432 | 0.4712444
3 | 0.09463 | [7 empty] | 3 | 0.09877 |  |  |  | 0.0308 | 0.125 | 0.8369565 | 6.695652
4 | 0.12554 | [7 empty] | 4 | 0.1071