## sample1
Sieve Analysis Data Sheet | [9 empty] | uniform
ASTM D422-63(2007) | [9 empty] | TOWER 1 | TOWER 2
[9 empty] | 3.35 | 508.64 | 508.72
Project Name: | SCANEX 2021 |  | Tested By: | Christa | Date: | 25/1/2021 |  |  | 2 | 507.47 | 507.43
Location: | Geolab - Stevinweg | [7 empty] | 1.18 | 470.42 | 457.78
|  |  | Test Code: | V2012_06 | Tower: | 1 |  |  | 0.6 | 449.35 | 447.97
Sample Depth: | 2 mm | [7 empty] | 0.425 | 422.93 | 466.81
[9 empty] | 0.3 | 411.21 | 409.61
[9 empty] | 0.212 | 404.44 | 400.28
| Weight of Container (g): | 250.67 |  |  | Weight of Container & Soil (g): | 400.93 |  |  | 0.15 | 392.76 | 408.2
| Weight of Dry Sample (g): | 150.26 | [6 empty] | 0.063 | 386.97 | 379.39
[8 empty] | Pan |  | 425.25 | 257.92
Sieve Number | Diameter (mm) | Mass of Sieve (g) | Mass of Sieve & Soil (g) | Soil Retained (g) | Soil Retained (%) | Soil Passing (%)
| 3.35 | 508.64 | 508.91 | 0.27 | 0.1796885 | 99.82031 | sch
| 2 | 507.47 | 508.05 | 0.58 | 0.3859976 | 99.43431 | korrels
| 1.18 | 470.42 | 471.68 | 1.26 | 0.8385465 | 98.59577 | korrels
| 0.6 | 449.35 | 450.68 | 1.33 | 0.8851324 | 97.71063 | korrels
| 0.425 | 422.93 | 427.18 | 4.25 | 2.828431 | 94.8822
| 0.3 | 411.21 | 459.81 | 48.6 | 32.34394 | 62.53827
| 0.212 | 404.44 | 462.71 | 58.27 | 38.77945 | 23.75882
| 0.15 | 392.76 | 424.08 | 31.32 | 20.84387 | 2.914947
| 0.063 | 386.97 | 391.4 | 4.43 | 2.948223 | -0.03327566
Pan |  | 425.25 | 425.25 | 0 | 0 | -0.03327566
|  |  | TOTAL: | 150.31 | 100.0333
Sieve | Diameter (mm) | % Passing | % Passing
4 | 4.75 | 100
10 | 2 | 100
40 | 0.425 | 100
200 | 0.075 | 100
4 | 4.75 | 0
10 | 2 | 0
40 | 0.425 | 0
200 | 0.075 | 0
Grain Size Distribution Curve Results:
| % Gravel: | 0.1796885 | D10: |  | Cu:
| % Sand: | 96.90536 | D30: |  | Cc:
| % Fines: | 2.948223 | D60: