## sample1
Sieve Analysis Data Sheet | [9 empty] | uniform
ASTM D422-63(2007) | [9 empty] | TOWER 1 | TOWER 2
[9 empty] | 3.35 | 508.64 | 508.72
Project Name: | SCANEX 2021 |  | Tested By: | Christa | Date: | 25/1/2021 |  |  | 2 | 507.47 | 507.43
Location: | Geolab - Stevinweg | [7 empty] | 1.18 | 470.42 | 457.78
|  |  | Test Code: | V2012_06 | Tower: | 1 |  |  | 0.6 | 449.44 | 447.97
Sample Depth: | 2 mm | [7 empty] | 0.425 | 422.93 | 466.81
[9 empty] | 0.3 | 411.21 | 409.61
[9 empty] | 0.212 | 404.44 | 400.28
| Weight of Container (g): | 250.67 |  |  | Weight of Container & Soil (g): | 401.31 |  |  | 0.15 | 392.76 | 408.2
| Weight of Dry Sample (g): | 150.64 | [6 empty] | 0.063 | 386.97 | 379.39
[8 empty] | Pan |  | 425.25 | 257.92
Sieve Number | Diameter (mm) | Mass of Sieve (g) | Mass of Sieve & Soil (g) | Soil Retained (g) | Soil Retained (%) | Soil Passing (%)
| 3.35 | 508.64 | 508.64 | 0 | 0 | 100
| 2 | 507.47 | 507.56 | 0.09 | 0.05974509 | 99.94025 | korrels
| 1.18 | 470.42 | 470.84 | 0.42 | 0.2788104 | 99.66144 | korrels
| 0.6 | 449.44 | 450.32 | 0.88 | 0.5841742 | 99.07727 | korrels
| 0.425 | 422.93 | 425.72 | 2.79 | 1.852098 | 97.22517
| 0.3 | 411.21 | 469.93 | 58.72 | 38.98035 | 58.24482
| 0.212 | 404.44 | 468.8 | 64.36 | 42.72438 | 15.52045
| 0.15 | 392.76 | 413.42 | 20.66 | 13.71482 | 1.805629
| 0.063 | 386.97 | 389.77 | 2.8 | 1.858736 | -0.05310674
Pan |  | 425.25 | 425.25 | 0 | 0 | -0.05310674
|  |  | TOTAL: | 150.72 | 100.0531
Sieve | Diameter (mm) | % Passing | % Passing
4 | 4.75 | 100
10 | 2 | 100
40 | 0.425 | 100
200 | 0.075 | 100
4 | 4.75 | 0
10 | 2 | 0
40 | 0.425 | 0
200 | 0.075 | 0
Grain Size Distribution Curve Results:
| % Gravel: | 0 | D10: |  | Cu:
| % Sand: | 98.19437 | D30: |  | Cc:
| % Fines: | 1.858736 | D60: