## sample1
Sieve Analysis Data Sheet | [9 empty] | uniform
ASTM D422-63(2007) | [9 empty] | TOWER 1 | TOWER 2
[9 empty] | 3.35 | 508.64 | 508.72
Project Name: | SCANEX 2021 |  | Tested By: | Christa | Date: | 25/1/2021 |  |  | 2 | 507.47 | 507.43
Location: | Geolab - Stevinweg | [7 empty] | 1.18 | 470.42 | 457.78
|  |  | Test Code: | V2012_06 | Tower: | 1 |  |  | 0.6 | 449.44 | 447.97
Sample Depth: | 2 mm | [7 empty] | 0.425 | 422.93 | 466.81
[9 empty] | 0.3 | 411.21 | 409.61
[9 empty] | 0.212 | 404.44 | 400.28
| Weight of Container (g): | 250.67 |  |  | Weight of Container & Soil (g): | 402.8 |  |  | 0.15 | 392.76 | 408.2
| Weight of Dry Sample (g): | 152.13 | [6 empty] | 0.063 | 386.97 | 379.39
[8 empty] | Pan |  | 425.25 | 257.92
Sieve Number | Diameter (mm) | Mass of Sieve (g) | Mass of Sieve & Soil (g) | Soil Retained (g) | Soil Retained (%) | Soil Passing (%)
| 3.35 | 508.64 | 510.01 | 1.37 | 0.9005456 | 99.09945 | korrels+schgruis
| 2 | 507.47 | 508.91 | 1.44 | 0.9465589 | 98.1529 | korrels
| 1.18 | 470.42 | 472.38 | 1.96 | 1.288372 | 96.86452 | korrels
| 0.6 | 449.44 | 453.54 | 4.1 | 2.695063 | 94.16946 | korrels
| 0.425 | 422.93 | 449.5 | 26.57 | 17.46533 | 76.70413
| 0.3 | 411.21 | 486.73 | 75.52 | 49.64175 | 27.06238
| 0.212 | 404.44 | 433.63 | 29.19 | 19.18754 | 7.874844
| 0.15 | 392.76 | 403.32 | 10.56 | 6.941432 | 0.9334122
| 0.063 | 386.97 | 388.53 | 1.56 | 1.025439 | -0.09202656
Pan |  | 425.25 | 425.25 | 0 | 0 | -0.09202656
|  |  | TOTAL: | 152.27 | 100.092
Sieve | Diameter (mm) | % Passing | % Passing
4 | 4.75 | 100
10 | 2 | 100
40 | 0.425 | 100
200 | 0.075 | 100
4 | 4.75 | 0
10 | 2 | 0
40 | 0.425 | 0
200 | 0.075 | 0
Grain Size Distribution Curve Results:
| % Gravel: | 0.9005456 | D10: |  | Cu:
| % Sand: | 98.16604 | D30: |  | Cc:
| % Fines: | 1.025439 | D60: