## sample1
Sieve Analysis Data Sheet | [9 empty] | uniform
ASTM D422-63(2007) | [9 empty] | TOWER 1 | TOWER 2
[9 empty] | 3.35 | 508.64 | 508.72
Project Name: | SCANEX 2021 |  | Tested By: | Christa | Date: | 25/1/2021 |  |  | 2 | 507.47 | 507.43
Location: | Geolab - Stevinweg | [7 empty] | 1.18 | 470.42 | 457.78
|  |  | Test Code: | V2012_06 | Tower: | 1 |  |  | 0.6 | 449.35 | 447.97
Sample Depth: | 2 mm | [7 empty] | 0.425 | 422.93 | 466.81
[9 empty] | 0.3 | 411.21 | 409.61
[9 empty] | 0.212 | 404.44 | 400.28
| Weight of Container (g): | 250.67 |  |  | Weight of Container & Soil (g): | 402.09 |  |  | 0.15 | 392.76 | 408.2
| Weight of Dry Sample (g): | 151.42 | [6 empty] | 0.063 | 386.97 | 379.39
[8 empty] | Pan |  | 425.25 | 257.92
Sieve Number | Diameter (mm) | Mass of Sieve (g) | Mass of Sieve & Soil (g) | Soil Retained (g) | Soil Retained (%) | Soil Passing (%)
| 3.35 | 508.64 | 508.64 | 0 | 0 | 100
| 2 | 507.47 | 507.52 | 0.05 | 0.03302074 | 99.96698 | korrels
| 1.18 | 470.42 | 470.91 | 0.49 | 0.3236032 | 99.64338 | korrels
| 0.6 | 449.35 | 450.47 | 1.12 | 0.7396645 | 98.90371 | korrels
| 0.425 | 422.93 | 439.6 | 16.67 | 11.00911 | 87.8946
| 0.3 | 411.21 | 474.85 | 63.64 | 42.02879 | 45.8658
| 0.212 | 404.44 | 444.46 | 40.02 | 26.4298 | 19.43601
| 0.15 | 392.76 | 418.09 | 25.33 | 16.72831 | 2.7077
| 0.063 | 386.97 | 391.22 | 4.25 | 2.806763 | -0.09906221
Pan |  | 425.25 | 425.25 | 0 | 0 | -0.09906221
|  |  | TOTAL: | 151.57 | 100.0991
Sieve | Diameter (mm) | % Passing | % Passing
4 | 4.75 | 100
10 | 2 | 100
40 | 0.425 | 100
200 | 0.075 | 100
4 | 4.75 | 0
10 | 2 | 0
40 | 0.425 | 0
200 | 0.075 | 0
Grain Size Distribution Curve Results:
| % Gravel: | 0 | D10: |  | Cu:
| % Sand: | 97.2923 | D30: |  | Cc:
| % Fines: | 2.806763 | D60: