## sample1
Sieve Analysis Data Sheet | [9 empty] | uniform
ASTM D422-63(2007) | [9 empty] | TOWER 1 | TOWER 2
[9 empty] | 3.35 | 508.62 | 508.72
Project Name: | SCANEX 2021 |  | Tested By: | Christa | Date: | 25/1/2021 |  |  | 2 | 507.4 | 507.43
Location: | Geolab - Stevinweg | [7 empty] | 1.18 | 470.41 | 457.78
|  |  | Test Code: | V2012_06 | Tower: | 1 |  |  | 0.6 | 449.33 | 447.97
Sample Depth: | 2 mm | [7 empty] | 0.425 | 422.91 | 466.81
[9 empty] | 0.3 | 411.39 | 409.61
[9 empty] | 0.212 | 404.61 | 400.28
| Weight of Container (g): | 250.67 |  |  | Weight of Container & Soil (g): | 400.77 |  |  | 0.15 | 392.92 | 408.2
| Weight of Dry Sample (g): | 150.1 | [6 empty] | 0.063 | 386.93 | 379.39
[8 empty] | Pan |  | 425.22 | 257.92
Sieve Number | Diameter (mm) | Mass of Sieve (g) | Mass of Sieve & Soil (g) | Soil Retained (g) | Soil Retained (%) | Soil Passing (%)
| 3.35 | 508.62 | 508.8 | 0.18 | 0.1199201 | 99.88008 | korrels+schgruis
| 2 | 507.4 | 508.48 | 1.08 | 0.7195203 | 99.16056 | korrels
| 1.18 | 470.41 | 472.15 | 1.74 | 1.159227 | 98.00133 | korrels+schgruis
| 0.6 | 449.33 | 451.39 | 2.06 | 1.372418 | 96.62891 | korrels+schgruis
| 0.425 | 422.91 | 432 | 9.09 | 6.055963 | 90.57295
| 0.3 | 411.39 | 463.94 | 52.55 | 35.00999 | 55.56296
| 0.212 | 404.63 | 456 | 51.37 | 34.22385 | 21.33911
| 0.15 | 392.92 | 420.62 | 27.7 | 18.45436 | 2.884744
| 0.063 | 386.93 | 391.31 | 4.38 | 2.918055 | -0.03331113
Pan |  | 425.22 | 425.22 | 0 | 0 | -0.03331113
|  |  | TOTAL: | 150.15 | 100.0333
Sieve | Diameter (mm) | % Passing | % Passing
4 | 4.75 | 100
10 | 2 | 100
40 | 0.425 | 100
200 | 0.075 | 100
4 | 4.75 | 0
10 | 2 | 0
40 | 0.425 | 0
200 | 0.075 | 0
Grain Size Distribution Curve Results:
| % Gravel: | 0.1199201 | D10: |  | Cu:
| % Sand: | 96.99534 | D30: |  | Cc:
| % Fines: | 2.918055 | D60: