## sample1
Sieve Analysis Data Sheet | [9 empty] | uniform |  | TOTAL SAMPLE = 265.19
ASTM D422-63(2007) | [9 empty] | TOWER 1 | TOWER 2
[9 empty] | 3.35 | 508.64 | 508.64
Project Name: | SCANEX 2021 |  | Tested By: | Christa | Date: | 25/1/2021 |  |  | 2 | 507.47 | 507.41
Location: | Geolab - Stevinweg | [7 empty] | 1.18 | 470.42 | 457.76
|  |  | Test Code: | V2012_06 | Tower: | 2 |  |  | 0.6 | 449.44 | 447.91
Sample Depth: | 2 mm | [7 empty] | 0.425 | 422.93 | 466.52
[9 empty] | 0.3 | 411.21 | 409.49
[9 empty] | 0.212 | 404.44 | 400.28
| Weight of Container (g): | 250.67 |  |  | Weight of Container & Soil (g): | 400.71 |  |  | 0.15 | 392.76 | 408.15
| Weight of Dry Sample (g): | 150.04 | [6 empty] | 0.063 | 386.97 | 379.17
[8 empty] | Pan |  | 425.25 | 257.88
Sieve Number | Diameter (mm) | Mass of Sieve (g) | Mass of Sieve & Soil (g) | Soil Retained (g) | Soil Retained (%) | Soil Passing (%)
| 3.35 | 508.64 | 508.97 | 0.33 | 0.2199413 | 99.78006 | korrels
| 2 | 507.41 | 508.11 | 0.7 | 0.4665423 | 99.31352 | korrels
| 1.18 | 457.76 | 459.21 | 1.45 | 0.966409 | 98.34711 | korrels
| 0.6 | 447.91 | 449.31 | 1.4 | 0.9330845 | 97.41402 | korrels
| 0.425 | 466.52 | 467.84 | 1.32 | 0.8797654 | 96.53426
| 0.3 | 409.49 | 453.74 | 44.25 | 29.49214 | 67.04212
| 0.212 | 400.28 | 470.98 | 70.7 | 47.12077 | 19.92135
| 0.15 | 408.15 | 434.48 | 26.33 | 17.54865 | 2.372701
| 0.063 | 379.17 | 382.81 | 3.64 | 2.42602 | -0.05331911
Pan |  | 257.88 | 258.01 | 0.13 | 0.08664356 | -0.1399627
|  |  | TOTAL: | 150.25 | 100.14
Sieve | Diameter (mm) | % Passing | % Passing
4 | 4.75 | 100
10 | 2 | 100
40 | 0.425 | 100
200 | 0.075 | 100
4 | 4.75 | 0
10 | 2 | 0
40 | 0.425 | 0
200 | 0.075 | 0
Grain Size Distribution Curve Results:
| % Gravel: | 0.2199413 | D10: |  | Cu:
| % Sand: | 97.40736 | D30: |  | Cc:
| % Fines: | 2.42602 | D60: