## sample1
Sieve Analysis Data Sheet | [9 empty] | uniform |  | TOTAL SAMPLE = 265.19
ASTM D422-63(2007) | [9 empty] | TOWER 1 | TOWER 2
[9 empty] | 3.35 | 508.64 | 508.78
Project Name: | SCANEX 2021 |  | Tested By: | Christa | Date: | 25/1/2021 |  |  | 2 | 507.47 | 507.43
Location: | Geolab - Stevinweg | [7 empty] | 1.18 | 470.42 | 457.76
|  |  | Test Code: | V2012_06 | Tower: | 2 |  |  | 0.6 | 449.44 | 447.91
Sample Depth: | 2 mm | [7 empty] | 0.425 | 422.93 | 466.52
[9 empty] | 0.3 | 411.21 | 409.49
[9 empty] | 0.212 | 404.44 | 400.28
| Weight of Container (g): | 250.67 |  |  | Weight of Container & Soil (g): | 400.95 |  |  | 0.15 | 392.76 | 408.15
| Weight of Dry Sample (g): | 150.28 | [6 empty] | 0.063 | 386.97 | 379.17
[8 empty] | Pan |  | 425.25 | 257.88
Sieve Number | Diameter (mm) | Mass of Sieve (g) | Mass of Sieve & Soil (g) | Soil Retained (g) | Soil Retained (%) | Soil Passing (%)
| 3.35 | 508.78 | 508.96 | 0.18 | 0.1197764 | 99.88022 | korrels+sch
| 2 | 507.43 | 508.86 | 1.43 | 0.9515571 | 98.92867 | korrels
| 1.18 | 457.76 | 459.56 | 1.8 | 1.197764 | 97.7309 | korrels+schguis
| 0.6 | 447.91 | 449.66 | 1.75 | 1.164493 | 96.56641 | korrels+schguis
| 0.425 | 466.52 | 471.11 | 4.59 | 3.054299 | 93.51211
| 0.3 | 409.49 | 455.83 | 46.34 | 30.83577 | 62.67634
| 0.212 | 400.28 | 457.83 | 57.55 | 38.29518 | 24.38116
| 0.15 | 408.15 | 438.72 | 30.57 | 20.34203 | 4.039127
| 0.063 | 379.17 | 385.24 | 6.07 | 4.039127 | -3.108624e-14
Pan |  | 257.88 | 258.02 | 0.14 | 0.09315944 | -0.09315944
|  |  | TOTAL: | 150.42 | 100.0932
Sieve | Diameter (mm) | % Passing | % Passing
4 | 4.75 | 100
10 | 2 | 100
40 | 0.425 | 100
200 | 0.075 | 100
4 | 4.75 | 0
10 | 2 | 0
40 | 0.425 | 0
200 | 0.075 | 0
Grain Size Distribution Curve Results:
| % Gravel: | 0.1197764 | D10: |  | Cu:
| % Sand: | 95.8411 | D30: |  | Cc:
| % Fines: | 4.039127 | D60: