## sample1
Sieve Analysis Data Sheet | [9 empty] | uniform |  | TOTAL SAMPLE = 265.19
ASTM D422-63(2007) | [9 empty] | TOWER 1 | TOWER 2
[9 empty] | 3.35 | 508.64 | 508.64
Project Name: | SCANEX 2021 |  | Tested By: | Christa | Date: | 25/1/2021 |  |  | 2 | 507.47 | 507.41
Location: | Geolab - Stevinweg | [7 empty] | 1.18 | 470.42 | 457.76
|  |  | Test Code: | V2012_06 | Tower: | 2 |  |  | 0.6 | 449.44 | 447.91
Sample Depth: | 2 mm | [7 empty] | 0.425 | 422.93 | 466.52
[9 empty] | 0.3 | 411.21 | 409.49
[9 empty] | 0.212 | 404.44 | 400.28
| Weight of Container (g): | 250.67 |  |  | Weight of Container & Soil (g): | 399.2 |  |  | 0.15 | 392.76 | 408.15
| Weight of Dry Sample (g): | 148.53 | [6 empty] | 0.063 | 386.97 | 379.17
[8 empty] | Pan |  | 425.25 | 257.88
Sieve Number | Diameter (mm) | Mass of Sieve (g) | Mass of Sieve & Soil (g) | Soil Retained (g) | Soil Retained (%) | Soil Passing (%)
| 3.35 | 508.64 | 508.64 | 0 | 0 | 100
| 2 | 507.41 | 507.5 | 0.09 | 0.06059382 | 99.93941 | korrels+schgruis
| 1.18 | 457.76 | 458.61 | 0.85 | 0.572275 | 99.36713 | korrels+schgruis
| 0.6 | 447.91 | 451.03 | 3.12 | 2.100586 | 97.26655 | korrels+schgruis
| 0.425 | 466.52 | 478.73 | 12.21 | 8.220562 | 89.04598
| 0.3 | 409.49 | 462.38 | 52.89 | 35.60897 | 53.43702
| 0.212 | 400.28 | 453.02 | 52.74 | 35.50798 | 17.92904
| 0.15 | 408.15 | 430.84 | 22.69 | 15.27638 | 2.652663
| 0.063 | 379.17 | 382.83 | 3.66 | 2.464149 | 0.1885141
Pan |  | 257.88 | 258.05 | 0.17 | 0.114455 | 0.07405911
|  |  | TOTAL: | 148.42 | 99.92594
Sieve | Diameter (mm) | % Passing | % Passing
4 | 4.75 | 100
10 | 2 | 100
40 | 0.425 | 100
200 | 0.075 | 100
4 | 4.75 | 0
10 | 2 | 0
40 | 0.425 | 0
200 | 0.075 | 0
Grain Size Distribution Curve Results:
| % Gravel: | 0 | D10: |  | Cu:
| % Sand: | 97.34734 | D30: |  | Cc:
| % Fines: | 2.464149 | D60: