## sample1
Sieve Analysis Data Sheet | [9 empty] | uniform
ASTM D422-63(2007) | [9 empty] | TOWER 1 | TOWER 2
[9 empty] | 3.35 | 508.62 | 508.72
Project Name: | SCANEX 2021 |  | Tested By: | Christa | Date: | 25/1/2021 |  |  | 2 | 507.4 | 507.43
Location: | Geolab - Stevinweg | [7 empty] | 1.18 | 470.41 | 457.78
|  |  | Test Code: | V2012_06 | Tower: | 1 |  |  | 0.6 | 449.33 | 447.97
Sample Depth: | 2 mm | [7 empty] | 0.425 | 422.91 | 466.81
[9 empty] | 0.3 | 411.28 | 409.61
[9 empty] | 0.212 | 404.51 | 400.28
| Weight of Container (g): | 250.67 |  |  | Weight of Container & Soil (g): | 403.05 |  |  | 0.15 | 392.83 | 408.2
| Weight of Dry Sample (g): | 152.38 | [6 empty] | 0.063 | 386.92 | 379.39
[8 empty] | Pan |  | 425.22 | 257.92
Sieve Number | Diameter (mm) | Mass of Sieve (g) | Mass of Sieve & Soil (g) | Soil Retained (g) | Soil Retained (%) | Soil Passing (%)
| 3.35 | 508.62 | 508.68 | 0.06 | 0.03937525 | 99.96062 | korrels
| 2 | 507.4 | 508.28 | 0.88 | 0.5775036 | 99.38312 | korrels
| 1.18 | 470.41 | 471.77 | 1.36 | 0.8925056 | 98.49062 | korrels
| 0.6 | 449.33 | 451.05 | 1.72 | 1.128757 | 97.36186 | korrels
| 0.425 | 422.91 | 428.73 | 5.82 | 3.819399 | 93.54246
| 0.3 | 411.28 | 443 | 31.72 | 20.81638 | 72.72608
| 0.212 | 404.51 | 466.86 | 62.35 | 40.91744 | 31.80864
| 0.15 | 392.83 | 435.46 | 42.63 | 27.97611 | 3.832524
| 0.063 | 386.92 | 392.85 | 5.93 | 3.891587 | -0.05906287
Pan |  | 425.22 | 425.22 | 0 | 0 | -0.05906287
|  |  | TOTAL: | 152.47 | 100.0591
Sieve | Diameter (mm) | % Passing | % Passing
4 | 4.75 | 100
10 | 2 | 100
40 | 0.425 | 100
200 | 0.075 | 100
4 | 4.75 | 0
10 | 2 | 0
40 | 0.425 | 0
200 | 0.075 | 0
Grain Size Distribution Curve Results:
| % Gravel: | 0.03937525 | D10: |  | Cu:
| % Sand: | 96.1281 | D30: |  | Cc:
| % Fines: | 3.891587 | D60: