## sample1
Sieve Analysis Data Sheet | [9 empty] | uniform
ASTM D422-63(2007) | [9 empty] | TOWER 1 | TOWER 2
[9 empty] | 3.35 | 508.62 | 508.72
Project Name: | SCANEX 2021 |  | Tested By: | Christa | Date: | 25/1/2021 |  |  | 2 | 507.4 | 507.43
Location: | Geolab - Stevinweg | [7 empty] | 1.18 | 470.41 | 457.78
|  |  | Test Code: | V2012_06 | Tower: | 1 |  |  | 0.6 | 449.33 | 447.97
Sample Depth: | 2 mm | [7 empty] | 0.425 | 422.91 | 466.81
[9 empty] | 0.3 | 411.28 | 409.61
[9 empty] | 0.212 | 404.51 | 400.28
| Weight of Container (g): | 250.67 |  |  | Weight of Container & Soil (g): | 400.87 |  |  | 0.15 | 392.83 | 408.2
| Weight of Dry Sample (g): | 150.2 | [6 empty] | 0.063 | 386.92 | 379.39
[8 empty] | Pan |  | 425.22 | 257.92
Sieve Number | Diameter (mm) | Mass of Sieve (g) | Mass of Sieve & Soil (g) | Soil Retained (g) | Soil Retained (%) | Soil Passing (%)
| 3.35 | 508.62 | 508.62 | 0 | 0 | 100
| 2 | 507.4 | 507.4 | 0 | 0 | 100
| 1.18 | 470.41 | 470.41 | 0 | 0 | 100
| 0.6 | 449.33 | 449.49 | 0.16 | 0.1065246 | 99.89348 | korrels
| 0.425 | 422.91 | 425.49 | 2.58 | 1.71771 | 98.17577
| 0.3 | 411.28 | 482.52 | 71.24 | 47.43009 | 50.74567
| 0.212 | 404.51 | 457.66 | 53.15 | 35.38615 | 15.35952
| 0.15 | 392.83 | 413.07 | 20.24 | 13.47537 | 1.884154
| 0.063 | 386.92 | 389.78 | 2.86 | 1.904128 | -0.01997337
Pan |  | 425.22 | 425.22 | 0 | 0 | -0.01997337
|  |  | TOTAL: | 150.23 | 100.02
Sieve | Diameter (mm) | % Passing | % Passing
4 | 4.75 | 100
10 | 2 | 100
40 | 0.425 | 100
200 | 0.075 | 100
4 | 4.75 | 0
10 | 2 | 0
40 | 0.425 | 0
200 | 0.075 | 0
Grain Size Distribution Curve Results:
| % Gravel: | 0 | D10: |  | Cu:
| % Sand: | 98.11585 | D30: |  | Cc:
| % Fines: | 1.904128 | D60: