## sample1
Sieve Analysis Data Sheet | [9 empty] | uniform |  | TOTAL SAMPLE = 265.19
ASTM D422-63(2007) | [9 empty] | TOWER 1 | TOWER 2
[9 empty] | 3.35 | 508.64 | 508.78
Project Name: | SCANEX 2021 |  | Tested By: | Christa | Date: | 25/1/2021 |  |  | 2 | 507.47 | 507.43
Location: | Geolab - Stevinweg | [7 empty] | 1.18 | 470.42 | 457.76
|  |  | Test Code: | V2012_06 | Tower: | 2 |  |  | 0.6 | 449.44 | 447.93
Sample Depth: | 2 mm | [7 empty] | 0.425 | 422.93 | 466.58
[9 empty] | 0.3 | 411.21 | 409.49
[9 empty] | 0.212 | 404.44 | 400.28
| Weight of Container (g): | 250.67 |  |  | Weight of Container & Soil (g): | 405.58 |  |  | 0.15 | 392.76 | 408.15
| Weight of Dry Sample (g): | 154.91 | [6 empty] | 0.063 | 386.97 | 379.27
[8 empty] | Pan |  | 425.25 | 257.91
Sieve Number | Diameter (mm) | Mass of Sieve (g) | Mass of Sieve & Soil (g) | Soil Retained (g) | Soil Retained (%) | Soil Passing (%)
| 3.35 | 508.78 | 510.18 | 1.4 | 0.9037506 | 99.09625 | korrels
| 2 | 507.43 | 509.58 | 2.15 | 1.387903 | 97.70835 | korrels
| 1.18 | 457.76 | 459.09 | 1.33 | 0.858563 | 96.84978 | korrels
| 0.6 | 447.93 | 449.28 | 1.35 | 0.8714738 | 95.97831 | korrels
| 0.425 | 466.58 | 468.79 | 2.21 | 1.426635 | 94.55168
| 0.3 | 409.49 | 445.98 | 36.49 | 23.55561 | 70.99606
| 0.212 | 400.28 | 457.32 | 57.04 | 36.82138 | 34.17468
| 0.15 | 408.15 | 447.52 | 39.37 | 25.41476 | 8.759925
| 0.063 | 379.27 | 392.2 | 12.93 | 8.346782 | 0.4131431
Pan |  | 257.91 | 258.46 | 0.55 | 0.3550449 | 0.05809825
|  |  | TOTAL: | 154.82 | 99.9419
Sieve | Diameter (mm) | % Passing | % Passing
4 | 4.75 | 100
10 | 2 | 100
40 | 0.425 | 100
200 | 0.075 | 100
4 | 4.75 | 0
10 | 2 | 0
40 | 0.425 | 0
200 | 0.075 | 0
Grain Size Distribution Curve Results:
| % Gravel: | 0.9037506 | D10: |  | Cu:
| % Sand: | 90.33632 | D30: |  | Cc:
| % Fines: | 8.346782 | D60: