## sample1
Sieve Analysis Data Sheet | [9 empty] | uniform
ASTM D422-63(2007) | [9 empty] | TOWER 1 | TOWER 2
[9 empty] | 3.35 | 508.64 | 508.72
Project Name: | SCANEX 2021 |  | Tested By: | Christa | Date: | 25/1/2021 |  |  | 2 | 507.47 | 507.43
Location: | Geolab - Stevinweg | [7 empty] | 1.18 | 470.42 | 457.78
|  |  | Test Code: | V2012_06 | Tower: | 1 |  |  | 0.6 | 449.44 | 447.97
Sample Depth: | 2 mm | [7 empty] | 0.425 | 422.93 | 466.81
[9 empty] | 0.3 | 411.21 | 409.61
[9 empty] | 0.212 | 404.44 | 400.28
| Weight of Container (g): | 250.67 |  |  | Weight of Container & Soil (g): | 403.25 |  |  | 0.15 | 392.76 | 408.2
| Weight of Dry Sample (g): | 152.58 | [6 empty] | 0.063 | 386.97 | 379.39
[8 empty] | Pan |  | 425.25 | 257.92
Sieve Number | Diameter (mm) | Mass of Sieve (g) | Mass of Sieve & Soil (g) | Soil Retained (g) | Soil Retained (%) | Soil Passing (%)
| 3.35 | 508.64 | 508.78 | 0.14 | 0.09175514 | 99.90824
| 2 | 507.47 | 508.52 | 1.05 | 0.6881636 | 99.22008 | korrels
| 1.18 | 470.42 | 472.06 | 1.64 | 1.074846 | 98.14524 | korrels
| 0.6 | 449.44 | 451.98 | 2.54 | 1.6647 | 96.48053 | korrels
| 0.425 | 422.93 | 440.91 | 17.98 | 11.78398 | 84.69655
| 0.3 | 411.21 | 458.33 | 47.12 | 30.88216 | 53.81439
| 0.212 | 404.44 | 443.32 | 38.88 | 25.48171 | 28.33268
| 0.15 | 392.76 | 428.58 | 35.82 | 23.47621 | 4.856469
| 0.063 | 386.97 | 394.33 | 7.36 | 4.823699 | 0.03276969
Pan |  | 425.25 | 425.25 | 0 | 0 | 0.03276969
|  |  | TOTAL: | 152.53 | 99.96723
Sieve | Diameter (mm) | % Passing | % Passing
4 | 4.75 | 100
10 | 2 | 100
40 | 0.425 | 100
200 | 0.075 | 100
4 | 4.75 | 0
10 | 2 | 0
40 | 0.425 | 0
200 | 0.075 | 0
Grain Size Distribution Curve Results:
| % Gravel: | 0.09175514 | D10: |  | Cu:
| % Sand: | 95.05178 | D30: |  | Cc:
| % Fines: | 4.823699 | D60: