## sample1
Sieve Analysis Data Sheet | [9 empty] | uniform
ASTM D422-63(2007) | [9 empty] | TOWER 1 | TOWER 2
[9 empty] | 3.35 | 508.62 | 508.72
Project Name: | SCANEX 2021 |  | Tested By: | Christa | Date: | 25/1/2021 |  |  | 2 | 507.4 | 507.43
Location: | Geolab - Stevinweg | [7 empty] | 1.18 | 470.41 | 457.78
|  |  | Test Code: | V2012_06 | Tower: | 1 |  |  | 0.6 | 449.33 | 447.97
Sample Depth: | 2 mm | [7 empty] | 0.425 | 422.91 | 466.81
[9 empty] | 0.3 | 411.39 | 409.61
[9 empty] | 0.212 | 404.52 | 400.28
| Weight of Container (g): | 250.67 |  |  | Weight of Container & Soil (g): | 403.45 |  |  | 0.15 | 392.84 | 408.2
| Weight of Dry Sample (g): | 152.78 | [6 empty] | 0.063 | 386.93 | 379.39
[8 empty] | Pan |  | 425.22 | 257.92
Sieve Number | Diameter (mm) | Mass of Sieve (g) | Mass of Sieve & Soil (g) | Soil Retained (g) | Soil Retained (%) | Soil Passing (%)
| 3.35 | 508.62 | 508.77 | 0.15 | 0.09818039 | 99.90182 | korrels
| 2 | 507.4 | 509.15 | 1.75 | 1.145438 | 98.75638 | korrels
| 1.18 | 470.41 | 472.78 | 2.37 | 1.55125 | 97.20513 | korrels
| 0.6 | 449.33 | 451.82 | 2.49 | 1.629794 | 95.57534 | korrels
| 0.425 | 422.91 | 428.86 | 5.95 | 3.894489 | 91.68085
| 0.3 | 411.39 | 470.51 | 59.12 | 38.69616 | 52.98468
| 0.212 | 404.52 | 460.93 | 56.41 | 36.92237 | 16.06231
| 0.15 | 392.84 | 414.68 | 21.84 | 14.29506 | 1.767247
| 0.063 | 386.93 | 389.77 | 2.84 | 1.858882 | -0.09163503
Pan |  | 425.22 | 425.22 | 0 | 0 | -0.09163503
|  |  | TOTAL: | 152.92 | 100.0916
Sieve | Diameter (mm) | % Passing | % Passing
4 | 4.75 | 100
10 | 2 | 100
40 | 0.425 | 100
200 | 0.075 | 100
4 | 4.75 | 0
10 | 2 | 0
40 | 0.425 | 0
200 | 0.075 | 0
Grain Size Distribution Curve Results:
| % Gravel: | 0.09818039 | D10: |  | Cu:
| % Sand: | 98.13457 | D30: |  | Cc:
| % Fines: | 1.858882 | D60: