## sample1
Sieve Analysis Data Sheet | [9 empty] | uniform
ASTM D422-63(2007) | [9 empty] | TOWER 1 | TOWER 2
[9 empty] | 3.35 | 508.62 | 508.72
Project Name: | SCANEX 2021 |  | Tested By: | Christa | Date: | 25/1/2021 |  |  | 2 | 507.4 | 507.43
Location: | Geolab - Stevinweg | [7 empty] | 1.18 | 470.41 | 457.78
|  |  | Test Code: | V2012_06 | Tower: | 1 |  |  | 0.6 | 449.33 | 447.97
Sample Depth: | 2 mm | [7 empty] | 0.425 | 422.91 | 466.81
[9 empty] | 0.3 | 411.28 | 409.61
[9 empty] | 0.212 | 404.51 | 400.28
| Weight of Container (g): | 250.67 |  |  | Weight of Container & Soil (g): | 401.03 |  |  | 0.15 | 392.83 | 408.2
| Weight of Dry Sample (g): | 150.36 | [6 empty] | 0.063 | 386.92 | 379.39
[8 empty] | Pan |  | 425.22 | 257.92
Sieve Number | Diameter (mm) | Mass of Sieve (g) | Mass of Sieve & Soil (g) | Soil Retained (g) | Soil Retained (%) | Soil Passing (%)
| 3.35 | 508.62 | 508.65 | 0.03 | 0.01995211 | 99.98005 | schgruis
| 2 | 507.4 | 507.41 | 0.01 | 0.006650705 | 99.9734 | schgruis
| 1.18 | 470.41 | 470.44 | 0.03 | 0.01995211 | 99.95345 | schgruis
| 0.6 | 449.33 | 449.57 | 0.24 | 0.1596169 | 99.79383
| 0.425 | 422.91 | 427.92 | 5.01 | 3.332003 | 96.46182
| 0.3 | 411.28 | 466.6 | 55.32 | 36.7917 | 59.67013
| 0.212 | 404.51 | 461.08 | 56.57 | 37.62304 | 22.04709
| 0.15 | 392.83 | 422.07 | 29.24 | 19.44666 | 2.600426
| 0.063 | 386.92 | 390.86 | 3.94 | 2.620378 | -0.01995211
Pan |  | 425.22 | 425.22 | 0 | 0 | -0.01995211
|  |  | TOTAL: | 150.39 | 100.02
Sieve | Diameter (mm) | % Passing | % Passing
4 | 4.75 | 100
10 | 2 | 100
40 | 0.425 | 100
200 | 0.075 | 100
4 | 4.75 | 0
10 | 2 | 0
40 | 0.425 | 0
200 | 0.075 | 0
Grain Size Distribution Curve Results:
| % Gravel: | 0.01995211 | D10: |  | Cu:
| % Sand: | 97.37962 | D30: |  | Cc:
| % Fines: | 2.620378 | D60: