## sample1
Sieve Analysis Data Sheet | [9 empty] | uniform |  | TOTAL SAMPLE = 265.19
ASTM D422-63(2007) | [9 empty] | TOWER 1 | TOWER 2
[9 empty] | 3.35 | 508.64 | 508.64
Project Name: | SCANEX 2021 |  | Tested By: | Christa | Date: | 25/1/2021 |  |  | 2 | 507.47 | 507.42
Location: | Geolab - Stevinweg | [7 empty] | 1.18 | 470.42 | 457.76
|  |  | Test Code: | V2012_06 | Tower: | 2 |  |  | 0.6 | 449.44 | 447.94
Sample Depth: | 2 mm | [7 empty] | 0.425 | 422.93 | 466.52
[9 empty] | 0.3 | 411.21 | 409.68
[9 empty] | 0.212 | 404.44 | 400.41
| Weight of Container (g): | 250.67 |  |  | Weight of Container & Soil (g): | 402.08 |  |  | 0.15 | 392.76 | 408.23
| Weight of Dry Sample (g): | 151.41 | [6 empty] | 0.063 | 386.97 | 379.13
[8 empty] | Pan |  | 425.25 | 257.88
Sieve Number | Diameter (mm) | Mass of Sieve (g) | Mass of Sieve & Soil (g) | Soil Retained (g) | Soil Retained (%) | Soil Passing (%)
| 3.35 | 508.64 | 508.64 | 0 | 0 | 100
| 2 | 507.42 | 507.42 | 0 | 0 | 100
| 1.18 | 457.76 | 457.76 | 0 | 0 | 100
| 0.6 | 447.94 | 447.99 | 0.05 | 0.03302292 | 99.96698 | schgruis
| 0.425 | 466.52 | 469.45 | 2.93 | 1.935143 | 98.03183
| 0.3 | 409.68 | 457.37 | 47.69 | 31.49726 | 66.53457
| 0.212 | 400.41 | 463.32 | 62.91 | 41.54944 | 24.98514
| 0.15 | 408.23 | 441.06 | 32.83 | 21.68285 | 3.302292
| 0.063 | 379.13 | 383.87 | 4.74 | 3.130573 | 0.1717192
Pan |  | 257.88 | 258.05 | 0.17 | 0.1122779 | 0.05944125
|  |  | TOTAL: | 151.32 | 99.94056
Sieve | Diameter (mm) | % Passing | % Passing
4 | 4.75 | 100
10 | 2 | 100
40 | 0.425 | 100
200 | 0.075 | 100
4 | 4.75 | 0
10 | 2 | 0
40 | 0.425 | 0
200 | 0.075 | 0
Grain Size Distribution Curve Results:
| % Gravel: | 0 | D10: |  | Cu:
| % Sand: | 96.69771 | D30: |  | Cc:
| % Fines: | 3.130573 | D60: