## sample1
Sieve Analysis Data Sheet | [9 empty] | uniform
ASTM D422-63(2007) | [9 empty] | TOWER 1 | TOWER 2
[9 empty] | 3.35 | 508.62 | 508.72
Project Name: | SCANEX 2021 |  | Tested By: | Christa | Date: | 25/1/2021 |  |  | 2 | 507.4 | 507.43
Location: | Geolab - Stevinweg | [7 empty] | 1.18 | 470.41 | 457.78
|  |  | Test Code: | V2012_06 | Tower: | 1 |  |  | 0.6 | 449.33 | 447.97
Sample Depth: | 2 mm | [7 empty] | 0.425 | 422.91 | 466.81
[9 empty] | 0.3 | 411.39 | 409.61
[9 empty] | 0.212 | 404.61 | 400.28
| Weight of Container (g): | 250.67 |  |  | Weight of Container & Soil (g): | 400.72 |  |  | 0.15 | 392.87 | 408.2
| Weight of Dry Sample (g): | 150.05 | [6 empty] | 0.063 | 386.93 | 379.39
[8 empty] | Pan |  | 425.22 | 257.92
Sieve Number | Diameter (mm) | Mass of Sieve (g) | Mass of Sieve & Soil (g) | Soil Retained (g) | Soil Retained (%) | Soil Passing (%)
| 3.35 | 508.62 | 509.35 | 0.73 | 0.4865045 | 99.5135 | korrels
| 2 | 507.4 | 509.22 | 1.82 | 1.212929 | 98.30057 | korrels
| 1.18 | 470.41 | 472.16 | 1.75 | 1.166278 | 97.13429 | korrels
| 0.6 | 449.33 | 450.76 | 1.43 | 0.9530157 | 96.18127 | korrels
| 0.425 | 422.91 | 429.17 | 6.26 | 4.171943 | 92.00933
| 0.3 | 411.39 | 473.18 | 61.79 | 41.17961 | 50.82972
| 0.212 | 404.61 | 459.21 | 54.6 | 36.38787 | 14.44185
| 0.15 | 392.87 | 412.34 | 19.47 | 12.97567 | 1.466178
| 0.063 | 386.93 | 389.27 | 2.34 | 1.55948 | -0.09330223
Pan |  | 425.22 | 425.22 | 0 | 0 | -0.09330223
|  |  | TOTAL: | 150.19 | 100.0933
Sieve | Diameter (mm) | % Passing | % Passing
4 | 4.75 | 100
10 | 2 | 100
40 | 0.425 | 100
200 | 0.075 | 100
4 | 4.75 | 0
10 | 2 | 0
40 | 0.425 | 0
200 | 0.075 | 0
Grain Size Distribution Curve Results:
| % Gravel: | 0.4865045 | D10: |  | Cu:
| % Sand: | 98.04732 | D30: |  | Cc:
| % Fines: | 1.55948 | D60: