## sample1
Sieve Analysis Data Sheet
ASTM D422-63(2007) | [9 empty] | TOWER 1 | TOWER 2
[9 empty] | 3.35 | 508.66 | 507.72
Project Name: | SCANEX 2020 |  | Tested By: | Christa | Date: | 2020-03-02 |  |  | 2 | 507.42 | 557.63
Location: | Geolab - Stevinweg | [7 empty] | 1.18 | 470.44 | 468.45
|  |  | Test Code: | V052_01 | Tower: | 1 |  |  | 0.6 | 449.35 | 447.11
Sample Depth: | 8 mm | [7 empty] | 0.42 | 422.8 | 427.14
[9 empty] | 0.3 | 411.02 | 408.43
[9 empty] | 0.212 | 404.32 | 400.07
| Weight of Container (g): | 236.31 |  |  | Weight of Container & Soil (g): | 399.03 |  |  | 0.15 | 392.63 | 407.89
| Weight of Dry Sample (g): | 162.72 | [6 empty] | 0.063 | 386.97 | 390.72
[8 empty] | Pan |  | 425.36 | 429.4
Sieve Number | Diameter (mm) | Mass of Sieve (g) | Mass of Sieve & Soil (g) | Soil Retained (g) | Soil Retained (%) | Soil Passing (%)
| 3.35 | 508.66 | 512.38 | 3.72 | 2.286136 | 97.71386 | schelpen
| 2 | 507.42 | 508.25 | 0.83 | 0.5100787 | 97.20379 | schelpengruis + korrels
| 1.18 | 470.44 | 471.82 | 1.38 | 0.8480826 | 96.3557 | schelpengruis
| 0.6 | 449.49 | 452.24 | 2.75 | 1.69002 | 94.66568
| 0.42 | 424.05 | 433.02 | 8.97 | 5.512537 | 89.15315
| 0.3 | 413.99 | 452.02 | 38.03 | 23.37144 | 65.78171
| 0.212 | 407.44 | 457.14 | 49.7 | 30.54326 | 35.23845
| 0.15 | 395.3 | 442.79 | 47.49 | 29.1851 | 6.053343
| 0.063 | 387.13 | 397.29 | 10.16 | 6.243854 | -0.1905113
Pan |  | 425.33 | 425.42 | 0.09 | 0.05530973 | -0.245821
|  |  | TOTAL: | 163.12 | 100.2458
Sieve | Diameter (mm) | % Passing | % Passing
4 | 4.75 | 100
10 | 2 | 100
40 | 0.425 | 100
200 | 0.075 | 100
4 | 4.75 | 0
10 | 2 | 0
40 | 0.425 | 0
200 | 0.075 | 0
Grain Size Distribution Curve Results:
| % Gravel: | 2.286136 | D10: |  | Cu:
| % Sand: | 91.66052 | D30: |  | Cc:
| % Fines: | 6.243854 | D60: