## sample1
Sieve Analysis Data Sheet
ASTM D422-63(2007) | [9 empty] | TOWER 1 | TOWER 2
[9 empty] | 3.35 | 508.66 | 507.72
Project Name: | SCANEX 2020 |  | Tested By: | Christa | Date: | 2020-03-02 |  |  | 2 | 507.42 | 557.63
Location: | Geolab - Stevinweg | [7 empty] | 1.18 | 470.44 | 468.45
|  |  | Test Code: | V052_01 | Tower: | 2 |  |  | 0.6 | 449.35 | 447.11
Sample Depth: | 26 mm | [7 empty] | 0.42 | 422.8 | 427.14
[9 empty] | 0.3 | 411.02 | 408.43
[9 empty] | 0.212 | 404.32 | 400.07
| Weight of Container (g): | 236.31 |  |  | Weight of Container & Soil (g): | 383.93 |  |  | 0.15 | 392.63 | 407.89
| Weight of Dry Sample (g): | 147.62 | [6 empty] | 0.063 | 386.97 | 390.72
[8 empty] | Pan |  | 425.36 | 429.4
Sieve Number | Diameter (mm) | Mass of Sieve (g) | Mass of Sieve & Soil (g) | Soil Retained (g) | Soil Retained (%) | Soil Passing (%) | veel schelpengruis
| 3.35 | 507.75 | 507.75 | 0 | 0 | 100
| 2 | 557.62 | 558.32 | 0.7 | 0.4741905 | 99.52581 | korrels + schgruis
| 1.18 | 468.48 | 470.12 | 1.64 | 1.110961 | 98.41485
| 0.6 | 447.28 | 449.23 | 1.95 | 1.320959 | 97.09389
| 0.42 | 428 | 436.22 | 8.22 | 5.568351 | 91.52554
| 0.3 | 410.53 | 470.57 | 60.04 | 40.672 | 50.85354
| 0.212 | 402.57 | 453.01 | 50.44 | 34.16881 | 16.68473
| 0.15 | 410.4 | 430.46 | 20.06 | 13.58894 | 3.095786
| 0.063 | 390.8 | 395.37 | 4.57 | 3.095786 | -8.704149e-14
Pan |  | 429.42 | 429.42 | 0 | 0 | -8.704149e-14
|  |  | TOTAL: | 147.62 | 100
Sieve | Diameter (mm) | % Passing | % Passing
4 | 4.75 | 100
10 | 2 | 100
40 | 0.425 | 100
200 | 0.075 | 100
4 | 4.75 | 0
10 | 2 | 0
40 | 0.425 | 0
200 | 0.075 | 0
Grain Size Distribution Curve Results:
| % Gravel: | 0 | D10: |  | Cu:
| % Sand: | 96.90421 | D30: |  | Cc:
| % Fines: | 3.095786 | D60: