## sample1
Sieve Analysis Data Sheet | [9 empty] | uniform
ASTM D422-63(2007) | [9 empty] | TOWER 1 | TOWER 2
[9 empty] | 3.35 | 508.64 | 508.72
Project Name: | SCANEX 2021 |  | Tested By: | Christa | Date: | 25/1/2021 |  |  | 2 | 507.47 | 507.43
Location: | Geolab - Stevinweg | [7 empty] | 1.18 | 470.42 | 457.78
|  |  | Test Code: | V2012_06 | Tower: | 1 |  |  | 0.6 | 449.44 | 447.97
Sample Depth: | 2 mm | [7 empty] | 0.425 | 422.93 | 466.81
[9 empty] | 0.3 | 411.21 | 409.61
[9 empty] | 0.212 | 404.44 | 400.28
| Weight of Container (g): | 250.67 |  |  | Weight of Container & Soil (g): | 402.45 |  |  | 0.15 | 392.76 | 408.2
| Weight of Dry Sample (g): | 151.78 | [6 empty] | 0.063 | 386.97 | 379.39
[8 empty] | Pan |  | 425.25 | 257.92
Sieve Number | Diameter (mm) | Mass of Sieve (g) | Mass of Sieve & Soil (g) | Soil Retained (g) | Soil Retained (%) | Soil Passing (%)
| 3.35 | 508.64 | 508.64 | 0 | 0 | 100
| 2 | 507.47 | 509.06 | 1.59 | 1.047569 | 98.95243 | korrels
| 1.18 | 470.42 | 472.52 | 2.1 | 1.383581 | 97.56885 | korrels
| 0.6 | 449.44 | 451.02 | 1.58 | 1.04098 | 96.52787 | korrels
| 0.425 | 422.93 | 426.41 | 3.48 | 2.292792 | 94.23508
| 0.3 | 411.21 | 450.45 | 39.24 | 25.85321 | 68.38187
| 0.212 | 404.44 | 469.31 | 64.87 | 42.73949 | 25.64238
| 0.15 | 392.76 | 426.76 | 34 | 22.40084 | 3.241534
| 0.063 | 386.97 | 391.75 | 4.78 | 3.149295 | 0.09223877
Pan |  | 425.25 | 425.25 | 0 | 0 | 0.09223877
|  |  | TOTAL: | 151.64 | 99.90776
Sieve | Diameter (mm) | % Passing | % Passing
4 | 4.75 | 100
10 | 2 | 100
40 | 0.425 | 100
200 | 0.075 | 100
4 | 4.75 | 0
10 | 2 | 0
40 | 0.425 | 0
200 | 0.075 | 0
Grain Size Distribution Curve Results:
| % Gravel: | 0 | D10: |  | Cu:
| % Sand: | 96.75847 | D30: |  | Cc:
| % Fines: | 3.149295 | D60: