## sample1
Sieve Analysis Data Sheet | [9 empty] | uniform |  | TOTAL SAMPLE = 265.19
ASTM D422-63(2007) | [9 empty] | TOWER 1 | TOWER 2
[9 empty] | 3.35 | 508.64 | 508.78
Project Name: | SCANEX 2021 |  | Tested By: | Christa | Date: | 25/1/2021 |  |  | 2 | 507.47 | 507.43
Location: | Geolab - Stevinweg | [7 empty] | 1.18 | 470.42 | 457.76
|  |  | Test Code: | V2012_06 | Tower: | 2 |  |  | 0.6 | 449.44 | 447.91
Sample Depth: | 2 mm | [7 empty] | 0.425 | 422.93 | 466.52
[9 empty] | 0.3 | 411.21 | 409.49
[9 empty] | 0.212 | 404.44 | 400.28
| Weight of Container (g): | 250.67 |  |  | Weight of Container & Soil (g): | 403.17 |  |  | 0.15 | 392.76 | 408.15
| Weight of Dry Sample (g): | 152.5 | [6 empty] | 0.063 | 386.97 | 379.17
[8 empty] | Pan |  | 425.25 | 257.88
Sieve Number | Diameter (mm) | Mass of Sieve (g) | Mass of Sieve & Soil (g) | Soil Retained (g) | Soil Retained (%) | Soil Passing (%)
| 3.35 | 508.78 | 508.9 | 0.12 | 0.07868852 | 99.92131 | sch
| 2 | 507.43 | 507.66 | 0.23 | 0.1508197 | 99.77049 | schgruis
| 1.18 | 457.76 | 458.49 | 0.73 | 0.4786885 | 99.2918 | korrels+schgruis
| 0.6 | 447.91 | 452.84 | 4.93 | 3.232787 | 96.05902 | korrels+schgruis
| 0.425 | 466.52 | 499.42 | 32.9 | 21.57377 | 74.48525
| 0.3 | 409.49 | 485.58 | 76.09 | 49.89508 | 24.59016
| 0.212 | 400.28 | 427.55 | 27.27 | 17.88197 | 6.708197
| 0.15 | 408.15 | 416.81 | 8.66 | 5.678689 | 1.029508
| 0.063 | 379.17 | 380.65 | 1.48 | 0.9704918 | 0.05901639
Pan |  | 257.88 | 257.96 | 0.08 | 0.05245902 | 0.006557377
|  |  | TOTAL: | 152.49 | 99.99344
Sieve | Diameter (mm) | % Passing | % Passing
4 | 4.75 | 100
10 | 2 | 100
40 | 0.425 | 100
200 | 0.075 | 100
4 | 4.75 | 0
10 | 2 | 0
40 | 0.425 | 0
200 | 0.075 | 0
Grain Size Distribution Curve Results:
| % Gravel: | 0.07868852 | D10: |  | Cu:
| % Sand: | 98.8918 | D30: |  | Cc:
| % Fines: | 0.9704918 | D60: