## sample1
Sieve Analysis Data Sheet | [9 empty] | uniform |  | TOTAL SAMPLE = 265.19
ASTM D422-63(2007) | [9 empty] | TOWER 1 | TOWER 2
[9 empty] | 3.35 | 508.64 | 508.64
Project Name: | SCANEX 2021 |  | Tested By: | Christa | Date: | 25/1/2021 |  |  | 2 | 507.47 | 507.42
Location: | Geolab - Stevinweg | [7 empty] | 1.18 | 470.42 | 457.76
|  |  | Test Code: | V2012_06 | Tower: | 2 |  |  | 0.6 | 449.44 | 447.94
Sample Depth: | 2 mm | [7 empty] | 0.425 | 422.93 | 466.52
[9 empty] | 0.3 | 411.21 | 409.59
[9 empty] | 0.212 | 404.44 | 400.41
| Weight of Container (g): | 250.67 |  |  | Weight of Container & Soil (g): | 402.83 |  |  | 0.15 | 392.76 | 408.23
| Weight of Dry Sample (g): | 152.16 | [6 empty] | 0.063 | 386.97 | 379.17
[8 empty] | Pan |  | 425.25 | 257.88
Sieve Number | Diameter (mm) | Mass of Sieve (g) | Mass of Sieve & Soil (g) | Soil Retained (g) | Soil Retained (%) | Soil Passing (%)
| 3.35 | 508.64 | 508.76 | 0.12 | 0.07886435 | 99.92114 | korrels
| 2 | 507.42 | 508.53 | 1.11 | 0.7294953 | 99.19164 | korrels
| 1.18 | 457.76 | 459.63 | 1.87 | 1.22897 | 97.96267 | korrels
| 0.6 | 447.94 | 450.14 | 2.2 | 1.445846 | 96.51682 | korrels
| 0.425 | 466.52 | 475.67 | 9.15 | 6.013407 | 90.50342
| 0.3 | 409.59 | 486.98 | 77.39 | 50.86094 | 39.64248
| 0.212 | 400.41 | 448.55 | 48.14 | 31.63775 | 8.004732
| 0.15 | 408.23 | 419.49 | 11.26 | 7.400105 | 0.6046267
| 0.063 | 379.17 | 380.25 | 1.08 | 0.7097792 | -0.1051525
Pan |  | 257.88 | 257.9 | 0.02 | 0.01314406 | -0.1182965
|  |  | TOTAL: | 152.34 | 100.1183
Sieve | Diameter (mm) | % Passing | % Passing
4 | 4.75 | 100
10 | 2 | 100
40 | 0.425 | 100
200 | 0.075 | 100
4 | 4.75 | 0
10 | 2 | 0
40 | 0.425 | 0
200 | 0.075 | 0
Grain Size Distribution Curve Results:
| % Gravel: | 0.07886435 | D10: |  | Cu:
| % Sand: | 99.31651 | D30: |  | Cc:
| % Fines: | 0.7097792 | D60: