## sample1
Sieve Analysis Data Sheet | [9 empty] | uniform |  | TOTAL SAMPLE = 265.19
ASTM D422-63(2007) | [9 empty] | TOWER 1 | TOWER 2
[9 empty] | 3.35 | 508.64 | 508.64
Project Name: | SCANEX 2021 |  | Tested By: | Christa | Date: | 25/1/2021 |  |  | 2 | 507.47 | 507.41
Location: | Geolab - Stevinweg | [7 empty] | 1.18 | 470.42 | 457.76
|  |  | Test Code: | V2012_06 | Tower: | 2 |  |  | 0.6 | 449.44 | 447.94
Sample Depth: | 2 mm | [7 empty] | 0.425 | 422.93 | 466.52
[9 empty] | 0.3 | 411.21 | 409.57
[9 empty] | 0.212 | 404.44 | 400.41
| Weight of Container (g): | 250.67 |  |  | Weight of Container & Soil (g): | 402.74 |  |  | 0.15 | 392.76 | 408.15
| Weight of Dry Sample (g): | 152.07 | [6 empty] | 0.063 | 386.97 | 379.17
[8 empty] | Pan |  | 425.25 | 257.88
Sieve Number | Diameter (mm) | Mass of Sieve (g) | Mass of Sieve & Soil (g) | Soil Retained (g) | Soil Retained (%) | Soil Passing (%)
| 3.35 | 508.64 | 508.96 | 0.32 | 0.2104294 | 99.78957 | korrels
| 2 | 507.41 | 508.59 | 1.18 | 0.7759584 | 99.01361 | korrels
| 1.18 | 457.76 | 459.67 | 1.91 | 1.256001 | 97.75761 | korrels
| 0.6 | 447.94 | 449.37 | 1.43 | 0.9403564 | 96.81726 | korrels
| 0.425 | 466.52 | 468.22 | 1.7 | 1.117906 | 95.69935
| 0.3 | 409.57 | 451.08 | 41.51 | 27.29664 | 68.40271
| 0.212 | 400.41 | 468.1 | 67.69 | 44.5124 | 23.89031
| 0.15 | 408.15 | 439.97 | 31.82 | 20.92457 | 2.965739
| 0.063 | 379.17 | 383.64 | 4.47 | 2.939436 | 0.02630368
Pan |  | 257.88 | 258.03 | 0.15 | 0.09863878 | -0.07233511
|  |  | TOTAL: | 152.18 | 100.0723
Sieve | Diameter (mm) | % Passing | % Passing
4 | 4.75 | 100
10 | 2 | 100
40 | 0.425 | 100
200 | 0.075 | 100
4 | 4.75 | 0
10 | 2 | 0
40 | 0.425 | 0
200 | 0.075 | 0
Grain Size Distribution Curve Results:
| % Gravel: | 0.2104294 | D10: |  | Cu:
| % Sand: | 96.82383 | D30: |  | Cc:
| % Fines: | 2.939436 | D60: