## sample1
Sieve Analysis Data Sheet | [9 empty] | uniform |  | TOTAL SAMPLE = 265.19
ASTM D422-63(2007) | [9 empty] | TOWER 1 | TOWER 2
[9 empty] | 3.35 | 508.64 | 508.78
Project Name: | SCANEX 2021 |  | Tested By: | Christa | Date: | 25/1/2021 |  |  | 2 | 507.47 | 507.43
Location: | Geolab - Stevinweg | [7 empty] | 1.18 | 470.42 | 457.76
|  |  | Test Code: | V2012_06 | Tower: | 2 |  |  | 0.6 | 449.44 | 447.91
Sample Depth: | 2 mm | [7 empty] | 0.425 | 422.93 | 466.52
[9 empty] | 0.3 | 411.21 | 409.49
[9 empty] | 0.212 | 404.44 | 400.28
| Weight of Container (g): | 250.67 |  |  | Weight of Container & Soil (g): | 401.08 |  |  | 0.15 | 392.76 | 408.15
| Weight of Dry Sample (g): | 150.41 | [6 empty] | 0.063 | 386.97 | 379.17
[8 empty] | Pan |  | 425.25 | 257.88
Sieve Number | Diameter (mm) | Mass of Sieve (g) | Mass of Sieve & Soil (g) | Soil Retained (g) | Soil Retained (%) | Soil Passing (%)
| 3.35 | 508.78 | 509.04 | 0.26 | 0.1728608 | 99.82714 | sch
| 2 | 507.43 | 507.83 | 0.4 | 0.2659398 | 99.5612 | schgruis
| 1.18 | 457.76 | 458.64 | 0.88 | 0.5850675 | 98.97613 | korrels+schgruis
| 0.6 | 447.91 | 451.2 | 3.29 | 2.187355 | 96.78878 | korrels+schgruis
| 0.425 | 466.52 | 486.88 | 20.36 | 13.53633 | 83.25244
| 0.3 | 409.49 | 490.06 | 80.57 | 53.56692 | 29.68553
| 0.212 | 400.28 | 432.95 | 32.67 | 21.72063 | 7.964896
| 0.15 | 408.15 | 418.34 | 10.19 | 6.774816 | 1.19008
| 0.063 | 379.17 | 380.84 | 1.67 | 1.110299 | 0.07978193
Pan |  | 257.88 | 257.96 | 0.08 | 0.05318795 | 0.02659398
|  |  | TOTAL: | 150.37 | 99.97341
Sieve | Diameter (mm) | % Passing | % Passing
4 | 4.75 | 100
10 | 2 | 100
40 | 0.425 | 100
200 | 0.075 | 100
4 | 4.75 | 0
10 | 2 | 0
40 | 0.425 | 0
200 | 0.075 | 0
Grain Size Distribution Curve Results:
| % Gravel: | 0.1728608 | D10: |  | Cu:
| % Sand: | 98.63706 | D30: |  | Cc:
| % Fines: | 1.110299 | D60: