## sample1
Sieve Analysis Data Sheet | [9 empty] | uniform
ASTM D422-63(2007) | [9 empty] | TOWER 1 | TOWER 2
[9 empty] | 3.35 | 508.62 | 508.72
Project Name: | SCANEX 2021 |  | Tested By: | Christa | Date: | 25/1/2021 |  |  | 2 | 507.4 | 507.43
Location: | Geolab - Stevinweg | [7 empty] | 1.18 | 470.41 | 457.78
|  |  | Test Code: | V2012_06 | Tower: | 1 |  |  | 0.6 | 449.33 | 447.97
Sample Depth: | 2 mm | [7 empty] | 0.425 | 422.91 | 466.81
[9 empty] | 0.3 | 411.39 | 409.61
[9 empty] | 0.212 | 404.61 | 400.28
| Weight of Container (g): | 250.67 |  |  | Weight of Container & Soil (g): | 404.28 |  |  | 0.15 | 392.87 | 408.2
| Weight of Dry Sample (g): | 153.61 | [6 empty] | 0.063 | 386.93 | 379.39
[8 empty] | Pan |  | 425.22 | 257.92
Sieve Number | Diameter (mm) | Mass of Sieve (g) | Mass of Sieve & Soil (g) | Soil Retained (g) | Soil Retained (%) | Soil Passing (%)
| 3.35 | 508.62 | 509.18 | 0.56 | 0.3645596 | 99.63544 | korrels
| 2 | 507.4 | 508.77 | 1.37 | 0.891869 | 98.74357 | korrels
| 1.18 | 470.41 | 471.57 | 1.16 | 0.7551592 | 97.98841 | korrels
| 0.6 | 449.33 | 450.64 | 1.31 | 0.8528091 | 97.1356 | korrels
| 0.425 | 422.91 | 430.98 | 8.07 | 5.253564 | 91.88204
| 0.3 | 411.39 | 479.63 | 68.24 | 44.42419 | 47.45785
| 0.212 | 404.61 | 458.72 | 54.11 | 35.22557 | 12.23228
| 0.15 | 392.87 | 410.2 | 17.33 | 11.28182 | 0.950459
| 0.063 | 386.93 | 388.58 | 1.65 | 1.074149 | -0.1236899
Pan |  | 425.22 | 425.22 | 0 | 0 | -0.1236899
|  |  | TOTAL: | 153.8 | 100.1237
Sieve | Diameter (mm) | % Passing | % Passing
4 | 4.75 | 100
10 | 2 | 100
40 | 0.425 | 100
200 | 0.075 | 100
4 | 4.75 | 0
10 | 2 | 0
40 | 0.425 | 0
200 | 0.075 | 0
Grain Size Distribution Curve Results:
| % Gravel: | 0.3645596 | D10: |  | Cu:
| % Sand: | 98.68498 | D30: |  | Cc:
| % Fines: | 1.074149 | D60: