## sample1
Sieve Analysis Data Sheet | [9 empty] | uniform
ASTM D422-63(2007) | [9 empty] | TOWER 1 | TOWER 2
[9 empty] | 3.35 | 508.62 | 508.72
Project Name: | SCANEX 2021 |  | Tested By: | Christa | Date: | 25/1/2021 |  |  | 2 | 507.4 | 507.43
Location: | Geolab - Stevinweg | [7 empty] | 1.18 | 470.41 | 457.78
|  |  | Test Code: | V2012_06 | Tower: | 1 |  |  | 0.6 | 449.33 | 447.97
Sample Depth: | 2 mm | [7 empty] | 0.425 | 422.91 | 466.81
[9 empty] | 0.3 | 411.28 | 409.61
[9 empty] | 0.212 | 404.51 | 400.28
| Weight of Container (g): | 250.67 |  |  | Weight of Container & Soil (g): | 403.4 |  |  | 0.15 | 392.83 | 408.2
| Weight of Dry Sample (g): | 152.73 | [6 empty] | 0.063 | 386.92 | 379.39
[8 empty] | Pan |  | 425.22 | 257.92
Sieve Number | Diameter (mm) | Mass of Sieve (g) | Mass of Sieve & Soil (g) | Soil Retained (g) | Soil Retained (%) | Soil Passing (%)
| 3.35 | 508.62 | 509.54 | 0.92 | 0.6023702 | 99.39763 | korrels
| 2 | 507.4 | 509.16 | 1.76 | 1.15236 | 98.24527 | korrels
| 1.18 | 470.41 | 472 | 1.59 | 1.041053 | 97.20422 | korrels
| 0.6 | 449.33 | 450.69 | 1.36 | 0.8904603 | 96.31376 | korrels
| 0.425 | 422.91 | 425.22 | 2.31 | 1.512473 | 94.80128
| 0.3 | 411.28 | 459.65 | 48.37 | 31.67027 | 63.13102
| 0.212 | 404.51 | 473.04 | 68.53 | 44.87003 | 18.26098
| 0.15 | 392.83 | 418.42 | 25.59 | 16.75506 | 1.505925
| 0.063 | 386.92 | 389.39 | 2.47 | 1.617233 | -0.1113075
Pan |  | 425.22 | 425.22 | 0 | 0 | -0.1113075
|  |  | TOTAL: | 152.9 | 100.1113
Sieve | Diameter (mm) | % Passing | % Passing
4 | 4.75 | 100
10 | 2 | 100
40 | 0.425 | 100
200 | 0.075 | 100
4 | 4.75 | 0
10 | 2 | 0
40 | 0.425 | 0
200 | 0.075 | 0
Grain Size Distribution Curve Results:
| % Gravel: | 0.6023702 | D10: |  | Cu:
| % Sand: | 97.8917 | D30: |  | Cc:
| % Fines: | 1.617233 | D60: