## sample1
Sieve Analysis Data Sheet | [9 empty] | uniform
ASTM D422-63(2007) | [9 empty] | TOWER 1 | TOWER 2
[9 empty] | 3.35 | 508.64 | 508.72
Project Name: | SCANEX 2021 |  | Tested By: | Christa | Date: | 25/1/2021 |  |  | 2 | 507.47 | 507.43
Location: | Geolab - Stevinweg | [7 empty] | 1.18 | 470.42 | 457.78
|  |  | Test Code: | V2012_06 | Tower: | 1 |  |  | 0.6 | 449.44 | 447.97
Sample Depth: | 2 mm | [7 empty] | 0.425 | 422.93 | 466.81
[9 empty] | 0.3 | 411.21 | 409.61
[9 empty] | 0.212 | 404.44 | 400.28
| Weight of Container (g): | 250.67 |  |  | Weight of Container & Soil (g): | 404.97 |  |  | 0.15 | 392.76 | 408.2
| Weight of Dry Sample (g): | 154.3 | [6 empty] | 0.063 | 386.97 | 379.39
[8 empty] | Pan |  | 425.25 | 257.92
Sieve Number | Diameter (mm) | Mass of Sieve (g) | Mass of Sieve & Soil (g) | Soil Retained (g) | Soil Retained (%) | Soil Passing (%)
| 3.35 | 508.64 | 508.78 | 0.14 | 0.09073234 | 99.90927
| 2 | 507.47 | 508.27 | 0.8 | 0.5184705 | 99.3908 | korrels
| 1.18 | 470.42 | 471.21 | 0.79 | 0.5119896 | 98.87881 | korrels
| 0.6 | 449.44 | 450.26 | 0.82 | 0.5314323 | 98.34738 | korrels
| 0.425 | 422.93 | 429.92 | 6.99 | 4.530136 | 93.81724
| 0.3 | 411.21 | 469.76 | 58.55 | 37.94556 | 55.87168
| 0.212 | 404.44 | 459.06 | 54.62 | 35.39857 | 20.4731
| 0.15 | 392.76 | 419.06 | 26.3 | 17.04472 | 3.428386
| 0.063 | 386.97 | 392.24 | 5.27 | 3.415424 | 0.01296176
Pan |  | 425.25 | 425.25 | 0 | 0 | 0.01296176
|  |  | TOTAL: | 154.28 | 99.98704
Sieve | Diameter (mm) | % Passing | % Passing
4 | 4.75 | 100
10 | 2 | 100
40 | 0.425 | 100
200 | 0.075 | 100
4 | 4.75 | 0
10 | 2 | 0
40 | 0.425 | 0
200 | 0.075 | 0
Grain Size Distribution Curve Results:
| % Gravel: | 0.09073234 | D10: |  | Cu:
| % Sand: | 96.48088 | D30: |  | Cc:
| % Fines: | 3.415424 | D60: