## sample1
Sieve Analysis Data Sheet
ASTM D422-63(2007) | [9 empty] | TOWER 1 | TOWER 2
[9 empty] | 3.35 | 508.66 | 507.72
Project Name: | SCANEX 2020 |  | Tested By: | Christa | Date: | 2020-03-02 |  |  | 2 | 507.42 | 557.63
Location: | Geolab - Stevinweg | [7 empty] | 1.18 | 470.44 | 468.45
|  |  | Test Code: | V052_01 | Tower: | 1 |  |  | 0.6 | 449.35 | 447.11
Sample Depth: | 44 mm | [7 empty] | 0.42 | 422.8 | 427.14
[9 empty] | 0.3 | 411.02 | 408.43
[9 empty] | 0.212 | 404.32 | 400.07
| Weight of Container (g): | 236.31 |  |  | Weight of Container & Soil (g): | 392.96 |  |  | 0.15 | 392.63 | 407.89
| Weight of Dry Sample (g): | 156.65 | [6 empty] | 0.063 | 386.97 | 390.72
[8 empty] | Pan |  | 425.36 | 429.4
Sieve Number | Diameter (mm) | Mass of Sieve (g) | Mass of Sieve & Soil (g) | Soil Retained (g) | Soil Retained (%) | Soil Passing (%)
| 3.35 | 508.66 | 508.66 | 0 | 0 | 100
| 2 | 507.42 | 507.6 | 0.18 | 0.1149058 | 99.88509 | korrels
| 1.18 | 470.44 | 472.27 | 1.83 | 1.168209 | 98.71688 | korrels
| 0.6 | 449.49 | 451.55 | 2.06 | 1.315034 | 97.40185
| 0.42 | 424.05 | 435.15 | 11.1 | 7.08586 | 90.31599
| 0.3 | 413.97 | 485.8 | 71.83 | 45.85381 | 44.46218
| 0.212 | 408.18 | 463.36 | 55.18 | 35.22502 | 9.237153
| 0.15 | 395.03 | 406.12 | 11.09 | 7.079477 | 2.157676
| 0.063 | 387.16 | 390.57 | 3.41 | 2.176827 | -0.01915097
Pan |  | 425.33 | 425.33 | 0 | 0 | -0.01915097
|  |  | TOTAL: | 156.68 | 100.0192
Sieve | Diameter (mm) | % Passing | % Passing
4 | 4.75 | 100
10 | 2 | 100
40 | 0.425 | 100
200 | 0.075 | 100
4 | 4.75 | 0
10 | 2 | 0
40 | 0.425 | 0
200 | 0.075 | 0
Grain Size Distribution Curve Results:
| % Gravel: | 0 | D10: |  | Cu:
| % Sand: | 97.84232 | D30: |  | Cc:
| % Fines: | 2.176827 | D60: