## sample1
Sieve Analysis Data Sheet | [9 empty] | uniform |  | TOTAL SAMPLE = 265.19
ASTM D422-63(2007) | [9 empty] | TOWER 1 | TOWER 2
[9 empty] | 3.35 | 508.64 | 508.64
Project Name: | SCANEX 2021 |  | Tested By: | Christa | Date: | 25/1/2021 |  |  | 2 | 507.47 | 507.41
Location: | Geolab - Stevinweg | [7 empty] | 1.18 | 470.42 | 457.76
|  |  | Test Code: | V2012_06 | Tower: | 2 |  |  | 0.6 | 449.44 | 447.94
Sample Depth: | 2 mm | [7 empty] | 0.425 | 422.93 | 466.52
[9 empty] | 0.3 | 411.21 | 409.57
[9 empty] | 0.212 | 404.44 | 400.41
| Weight of Container (g): | 250.67 |  |  | Weight of Container & Soil (g): | 403.3 |  |  | 0.15 | 392.76 | 408.15
| Weight of Dry Sample (g): | 152.63 | [6 empty] | 0.063 | 386.97 | 379.17
[8 empty] | Pan |  | 425.25 | 257.88
Sieve Number | Diameter (mm) | Mass of Sieve (g) | Mass of Sieve & Soil (g) | Soil Retained (g) | Soil Retained (%) | Soil Passing (%)
| 3.35 | 508.64 | 508.86 | 0.22 | 0.1441394 | 99.85586 | korrels
| 2 | 507.41 | 508.37 | 0.96 | 0.628972 | 99.22689 | korrels
| 1.18 | 457.76 | 460.13 | 2.37 | 1.552775 | 97.67411 | korrels
| 0.6 | 447.94 | 450.37 | 2.43 | 1.592085 | 96.08203 | korrels
| 0.425 | 466.52 | 472.08 | 5.56 | 3.642796 | 92.43923
| 0.3 | 409.57 | 474.52 | 64.95 | 42.55389 | 49.88534
| 0.212 | 400.41 | 460.95 | 60.54 | 39.66455 | 10.2208
| 0.15 | 408.15 | 422.31 | 14.16 | 9.277337 | 0.943458
| 0.063 | 379.17 | 380.58 | 1.41 | 0.9238027 | 0.01965538
Pan |  | 257.88 | 257.92 | 0.04 | 0.02620717 | -0.006551792
|  |  | TOTAL: | 152.64 | 100.0066
Sieve | Diameter (mm) | % Passing | % Passing
4 | 4.75 | 100
10 | 2 | 100
40 | 0.425 | 100
200 | 0.075 | 100
4 | 4.75 | 0
10 | 2 | 0
40 | 0.425 | 0
200 | 0.075 | 0
Grain Size Distribution Curve Results:
| % Gravel: | 0.1441394 | D10: |  | Cu:
| % Sand: | 98.9124 | D30: |  | Cc:
| % Fines: | 0.9238027 | D60: