## sample1
Sieve Analysis Data Sheet | [9 empty] | uniform |  | TOTAL SAMPLE = 265.19
ASTM D422-63(2007) | [9 empty] | TOWER 1 | TOWER 2
[9 empty] | 3.35 | 508.64 | 508.64
Project Name: | SCANEX 2021 |  | Tested By: | Christa | Date: | 25/1/2021 |  |  | 2 | 507.47 | 507.42
Location: | Geolab - Stevinweg | [7 empty] | 1.18 | 470.42 | 457.76
|  |  | Test Code: | V2012_06 | Tower: | 2 |  |  | 0.6 | 449.44 | 447.94
Sample Depth: | 2 mm | [7 empty] | 0.425 | 422.93 | 466.52
[9 empty] | 0.3 | 411.21 | 409.59
[9 empty] | 0.212 | 404.44 | 400.41
| Weight of Container (g): | 250.67 |  |  | Weight of Container & Soil (g): | 401.11 |  |  | 0.15 | 392.76 | 408.23
| Weight of Dry Sample (g): | 150.44 | [6 empty] | 0.063 | 386.97 | 379.17
[8 empty] | Pan |  | 425.25 | 257.88
Sieve Number | Diameter (mm) | Mass of Sieve (g) | Mass of Sieve & Soil (g) | Soil Retained (g) | Soil Retained (%) | Soil Passing (%)
| 3.35 | 508.64 | 508.84 | 0.2 | 0.1329434 | 99.86706 | korrels
| 2 | 507.42 | 507.95 | 0.53 | 0.3522999 | 99.51476 | korrels
| 1.18 | 457.76 | 458.92 | 1.16 | 0.7710715 | 98.74369 | korrels
| 0.6 | 447.94 | 449.4 | 1.46 | 0.9704866 | 97.7732 | korrels
| 0.425 | 466.52 | 470.19 | 3.67 | 2.439511 | 95.33369
| 0.3 | 409.59 | 476.58 | 66.99 | 44.52938 | 50.80431
| 0.212 | 400.41 | 457.92 | 57.51 | 38.22786 | 12.57644
| 0.15 | 408.23 | 424.56 | 16.33 | 10.85483 | 1.721617
| 0.063 | 379.17 | 381.91 | 2.74 | 1.821324 | -0.09970752
Pan |  | 257.88 | 257.95 | 0.07 | 0.04653018 | -0.1462377
|  |  | TOTAL: | 150.66 | 100.1462
Sieve | Diameter (mm) | % Passing | % Passing
4 | 4.75 | 100
10 | 2 | 100
40 | 0.425 | 100
200 | 0.075 | 100
4 | 4.75 | 0
10 | 2 | 0
40 | 0.425 | 0
200 | 0.075 | 0
Grain Size Distribution Curve Results:
| % Gravel: | 0.1329434 | D10: |  | Cu:
| % Sand: | 98.14544 | D30: |  | Cc:
| % Fines: | 1.821324 | D60: