## sample1
Sieve Analysis Data Sheet
ASTM D422-63(2007) | [9 empty] | TOWER 1 | TOWER 2
[9 empty] | 3.35 | 508.66 | 507.72
Project Name: | SCANEX 2020 |  | Tested By: | Christa | Date: | 2020-03-02 |  |  | 2 | 507.42 | 557.63
Location: | Geolab - Stevinweg | [7 empty] | 1.18 | 470.44 | 468.45
|  |  | Test Code: | V052_01 | Tower: | 1 |  |  | 0.6 | 449.35 | 447.11
Sample Depth: | 32 mm | [7 empty] | 0.42 | 422.8 | 427.14
[9 empty] | 0.3 | 411.02 | 408.43
[9 empty] | 0.212 | 404.32 | 400.07
| Weight of Container (g): | 236.31 |  |  | Weight of Container & Soil (g): | 391.62 |  |  | 0.15 | 392.63 | 407.89
| Weight of Dry Sample (g): | 155.31 | [6 empty] | 0.063 | 386.97 | 390.72
[8 empty] | Pan |  | 425.36 | 429.4
Sieve Number | Diameter (mm) | Mass of Sieve (g) | Mass of Sieve & Soil (g) | Soil Retained (g) | Soil Retained (%) | Soil Passing (%)
| 3.35 | 508.66 | 508.8 | 0.14 | 0.0901423 | 99.90986 | schelpen
| 2 | 507.42 | 508.42 | 1 | 0.6438735 | 99.26598 | korrels
| 1.18 | 470.44 | 471.61 | 1.17 | 0.753332 | 98.51265 | korrels
| 0.6 | 449.49 | 451.22 | 1.73 | 1.113901 | 97.39875
| 0.42 | 423.86 | 433.56 | 9.7 | 6.245573 | 91.15318
| 0.3 | 414.46 | 485.77 | 71.31 | 45.91462 | 45.23856
| 0.212 | 407.94 | 462.85 | 54.91 | 35.3551 | 9.883459
| 0.15 | 395.33 | 407.33 | 12 | 7.726483 | 2.156976
| 0.063 | 387.11 | 390.51 | 3.4 | 2.18917 | -0.03219368
Pan |  | 425.33 | 425.35 | 0.02 | 0.01287747 | -0.04507115
|  |  | TOTAL: | 155.38 | 100.0451
Sieve | Diameter (mm) | % Passing | % Passing
4 | 4.75 | 100
10 | 2 | 100
40 | 0.425 | 100
200 | 0.075 | 100
4 | 4.75 | 0
10 | 2 | 0
40 | 0.425 | 0
200 | 0.075 | 0
Grain Size Distribution Curve Results:
| % Gravel: | 0.0901423 | D10: |  | Cu:
| % Sand: | 97.75288 | D30: |  | Cc:
| % Fines: | 2.18917 | D60: