## sample1
Sieve Analysis Data Sheet
ASTM D422-63(2007) | [9 empty] | TOWER 1 | TOWER 2
[9 empty] | 3.35 | 508.66 | 507.72
Project Name: | SCANEX 2020 |  | Tested By: | Christa | Date: | 2020-03-02 |  |  | 2 | 507.42 | 557.63
Location: | Geolab - Stevinweg | [7 empty] | 1.18 | 470.44 | 468.45
|  |  | Test Code: | V052_01 | Tower: | 2 |  |  | 0.6 | 449.35 | 447.11
Sample Depth: | 14 mm | [7 empty] | 0.42 | 422.8 | 427.14
[9 empty] | 0.3 | 411.02 | 408.43
[9 empty] | 0.212 | 404.32 | 400.07
| Weight of Container (g): | 236.31 |  |  | Weight of Container & Soil (g): | 395.74 |  |  | 0.15 | 392.63 | 407.89
| Weight of Dry Sample (g): | 159.43 | [6 empty] | 0.063 | 386.97 | 390.72
[8 empty] | Pan |  | 425.36 | 429.4
Sieve Number | Diameter (mm) | Mass of Sieve (g) | Mass of Sieve & Soil (g) | Soil Retained (g) | Soil Retained (%) | Soil Passing (%)
| 3.35 | 507.75 | 507.75 | 0 | 0 | 100
| 2 | 557.62 | 557.62 | 0 | 0 | 100 | schgruis
| 1.18 | 468.48 | 468.63 | 0.15 | 0.09408518 | 99.90591 | schgruis + korrels
| 0.6 | 447.35 | 448.95 | 1.6 | 1.003575 | 98.90234 | schgruis
| 0.42 | 428.62 | 457.4 | 28.78 | 18.05181 | 80.85053
| 0.3 | 411 | 485.12 | 74.12 | 46.49062 | 34.35991
| 0.212 | 403.55 | 436.17 | 32.62 | 20.46039 | 13.89952
| 0.15 | 410.55 | 427.22 | 16.67 | 10.456 | 3.443518
| 0.063 | 390.89 | 396.29 | 5.4 | 3.387066 | 0.05645111
Pan |  | 429.42 | 429.44 | 0.02 | 0.01254469 | 0.04390642
|  |  | TOTAL: | 159.36 | 99.95609
Sieve | Diameter (mm) | % Passing | % Passing
4 | 4.75 | 100
10 | 2 | 100
40 | 0.425 | 100
200 | 0.075 | 100
4 | 4.75 | 0
10 | 2 | 0
40 | 0.425 | 0
200 | 0.075 | 0
Grain Size Distribution Curve Results:
| % Gravel: | 0 | D10: |  | Cu:
| % Sand: | 96.55648 | D30: |  | Cc:
| % Fines: | 3.387066 | D60: