## sample1
Sieve Analysis Data Sheet | [9 empty] | uniform
ASTM D422-63(2007) | [9 empty] | TOWER 1 | TOWER 2
[9 empty] | 3.35 | 508.64 | 508.72
Project Name: | SCANEX 2021 |  | Tested By: | Christa | Date: | 25/1/2021 |  |  | 2 | 507.47 | 507.43
Location: | Geolab - Stevinweg | [7 empty] | 1.18 | 470.42 | 457.78
|  |  | Test Code: | V2012_06 | Tower: | 1 |  |  | 0.6 | 449.35 | 447.97
Sample Depth: | 2 mm | [7 empty] | 0.425 | 422.93 | 466.81
[9 empty] | 0.3 | 411.21 | 409.61
[9 empty] | 0.212 | 404.44 | 400.28
| Weight of Container (g): | 250.67 |  |  | Weight of Container & Soil (g): | 407.47 |  |  | 0.15 | 392.76 | 408.2
| Weight of Dry Sample (g): | 156.8 | [6 empty] | 0.063 | 386.97 | 379.39
[8 empty] | Pan |  | 425.25 | 257.92
Sieve Number | Diameter (mm) | Mass of Sieve (g) | Mass of Sieve & Soil (g) | Soil Retained (g) | Soil Retained (%) | Soil Passing (%)
| 3.35 | 508.64 | 510.27 | 1.63 | 1.039541 | 98.96046 | sch
| 2 | 507.47 | 508.28 | 0.81 | 0.5165816 | 98.44388 | schgruis
| 1.18 | 470.42 | 471.84 | 1.42 | 0.9056122 | 97.53827 | korrels+schgruis
| 0.6 | 449.35 | 454.38 | 5.03 | 3.207908 | 94.33036 | korrels+schgruis
| 0.425 | 422.93 | 457.18 | 34.25 | 21.84311 | 72.48724
| 0.3 | 411.21 | 480.94 | 69.73 | 44.47066 | 28.01658
| 0.212 | 404.44 | 432.6 | 28.16 | 17.95918 | 10.0574
| 0.15 | 392.76 | 405.92 | 13.16 | 8.392857 | 1.664541
| 0.063 | 386.97 | 389.46 | 2.49 | 1.58801 | 0.07653061
Pan |  | 425.25 | 425.25 | 0 | 0 | 0.07653061
|  |  | TOTAL: | 156.68 | 99.92347
Sieve | Diameter (mm) | % Passing | % Passing
4 | 4.75 | 100
10 | 2 | 100
40 | 0.425 | 100
200 | 0.075 | 100
4 | 4.75 | 0
10 | 2 | 0
40 | 0.425 | 0
200 | 0.075 | 0
Grain Size Distribution Curve Results:
| % Gravel: | 1.039541 | D10: |  | Cu:
| % Sand: | 97.29592 | D30: |  | Cc:
| % Fines: | 1.58801 | D60: