## sample1
Sieve Analysis Data Sheet | [9 empty] | uniform
ASTM D422-63(2007) | [9 empty] | TOWER 1 | TOWER 2
[9 empty] | 3.35 | 508.64 | 508.72
Project Name: | SCANEX 2021 |  | Tested By: | Christa | Date: | 25/1/2021 |  |  | 2 | 507.47 | 507.43
Location: | Geolab - Stevinweg | [7 empty] | 1.18 | 470.42 | 457.78
|  |  | Test Code: | V2012_06 | Tower: | 1 |  |  | 0.6 | 449.35 | 447.97
Sample Depth: | 2 mm | [7 empty] | 0.425 | 422.93 | 466.81
[9 empty] | 0.3 | 411.21 | 409.61
[9 empty] | 0.212 | 404.44 | 400.28
| Weight of Container (g): | 250.67 |  |  | Weight of Container & Soil (g): | 401.78 |  |  | 0.15 | 392.76 | 408.2
| Weight of Dry Sample (g): | 151.11 | [6 empty] | 0.063 | 386.97 | 379.39
[8 empty] | Pan |  | 425.25 | 257.92
Sieve Number | Diameter (mm) | Mass of Sieve (g) | Mass of Sieve & Soil (g) | Soil Retained (g) | Soil Retained (%) | Soil Passing (%)
| 3.35 | 508.64 | 509.13 | 0.49 | 0.3242671 | 99.67573 | korrels
| 2 | 507.47 | 509.96 | 2.49 | 1.647806 | 98.02793 | korrels
| 1.18 | 470.42 | 472.6 | 2.18 | 1.442658 | 96.58527 | korrels
| 0.6 | 449.35 | 451.74 | 2.39 | 1.581629 | 95.00364 | korrels
| 0.425 | 422.93 | 431.26 | 8.33 | 5.512541 | 89.4911
| 0.3 | 411.21 | 458.58 | 47.37 | 31.34802 | 58.14307
| 0.212 | 404.44 | 459.13 | 54.69 | 36.19218 | 21.9509
| 0.15 | 392.76 | 421.49 | 28.73 | 19.01264 | 2.938257
| 0.063 | 386.97 | 391.5 | 4.53 | 2.997816 | -0.05955926
Pan |  | 425.25 | 425.25 | 0 | 0 | -0.05955926
|  |  | TOTAL: | 151.2 | 100.0596
Sieve | Diameter (mm) | % Passing | % Passing
4 | 4.75 | 100
10 | 2 | 100
40 | 0.425 | 100
200 | 0.075 | 100
4 | 4.75 | 0
10 | 2 | 0
40 | 0.425 | 0
200 | 0.075 | 0
Grain Size Distribution Curve Results:
| % Gravel: | 0.3242671 | D10: |  | Cu:
| % Sand: | 96.73748 | D30: |  | Cc:
| % Fines: | 2.997816 | D60: