## sample1
Sieve Analysis Data Sheet | [9 empty] | uniform |  | TOTAL SAMPLE = 265.19
ASTM D422-63(2007) | [9 empty] | TOWER 1 | TOWER 2
[9 empty] | 3.35 | 508.64 | 508.64
Project Name: | SCANEX 2021 |  | Tested By: | Christa | Date: | 25/1/2021 |  |  | 2 | 507.47 | 507.41
Location: | Geolab - Stevinweg | [7 empty] | 1.18 | 470.42 | 457.76
|  |  | Test Code: | V2012_06 | Tower: | 2 |  |  | 0.6 | 449.44 | 447.91
Sample Depth: | 2 mm | [7 empty] | 0.425 | 422.93 | 466.52
[9 empty] | 0.3 | 411.21 | 409.49
[9 empty] | 0.212 | 404.44 | 400.28
| Weight of Container (g): | 250.67 |  |  | Weight of Container & Soil (g): | 401.37 |  |  | 0.15 | 392.76 | 408.15
| Weight of Dry Sample (g): | 150.7 | [6 empty] | 0.063 | 386.97 | 379.17
[8 empty] | Pan |  | 425.25 | 257.88
Sieve Number | Diameter (mm) | Mass of Sieve (g) | Mass of Sieve & Soil (g) | Soil Retained (g) | Soil Retained (%) | Soil Passing (%)
| 3.35 | 508.64 | 508.64 | 0 | 0 | 100
| 2 | 507.41 | 507.43 | 0.02 | 0.0132714 | 99.98673 | schgruis
| 1.18 | 457.76 | 457.89 | 0.13 | 0.0862641 | 99.90046 | schgruis+korrels
| 0.6 | 447.91 | 448.56 | 0.65 | 0.4313205 | 99.46914 | schgruis
| 0.425 | 466.52 | 468.39 | 1.87 | 1.240876 | 98.22827
| 0.3 | 409.49 | 448.8 | 39.31 | 26.08494 | 72.14333
| 0.212 | 400.28 | 470.41 | 70.13 | 46.53616 | 25.60717
| 0.15 | 408.15 | 441.9 | 33.75 | 22.39549 | 3.211679
| 0.063 | 379.17 | 384.07 | 4.9 | 3.251493 | -0.0398142
Pan |  | 257.88 | 258.03 | 0.15 | 0.0995355 | -0.1393497
|  |  | TOTAL: | 150.91 | 100.1393
Sieve | Diameter (mm) | % Passing | % Passing
4 | 4.75 | 100
10 | 2 | 100
40 | 0.425 | 100
200 | 0.075 | 100
4 | 4.75 | 0
10 | 2 | 0
40 | 0.425 | 0
200 | 0.075 | 0
Grain Size Distribution Curve Results:
| % Gravel: | 0 | D10: |  | Cu:
| % Sand: | 96.78832 | D30: |  | Cc:
| % Fines: | 3.251493 | D60: