## sample1
Sieve Analysis Data Sheet | [9 empty] | uniform |  | TOTAL SAMPLE = 265.19
ASTM D422-63(2007) | [9 empty] | TOWER 1 | TOWER 2
[9 empty] | 3.35 | 508.64 | 508.78
Project Name: | SCANEX 2021 |  | Tested By: | Christa | Date: | 25/1/2021 |  |  | 2 | 507.47 | 507.43
Location: | Geolab - Stevinweg | [7 empty] | 1.18 | 470.42 | 457.76
|  |  | Test Code: | V2012_06 | Tower: | 2 |  |  | 0.6 | 449.44 | 447.93
Sample Depth: | 2 mm | [7 empty] | 0.425 | 422.93 | 466.58
[9 empty] | 0.3 | 411.21 | 409.49
[9 empty] | 0.212 | 404.44 | 400.28
| Weight of Container (g): | 250.67 |  |  | Weight of Container & Soil (g): | 404.65 |  |  | 0.15 | 392.76 | 408.15
| Weight of Dry Sample (g): | 153.98 | [6 empty] | 0.063 | 386.97 | 379.27
[8 empty] | Pan |  | 425.25 | 257.91
Sieve Number | Diameter (mm) | Mass of Sieve (g) | Mass of Sieve & Soil (g) | Soil Retained (g) | Soil Retained (%) | Soil Passing (%)
| 3.35 | 508.78 | 508.86 | 0.08 | 0.0519548 | 99.94805 | schgruis + korrels
| 2 | 507.43 | 508.47 | 1.04 | 0.6754124 | 99.27263 | schgruis + korrels
| 1.18 | 457.76 | 459.41 | 1.65 | 1.071568 | 98.20107 | korrels
| 0.6 | 447.93 | 451.71 | 3.78 | 2.454864 | 95.7462 | korrels
| 0.425 | 466.58 | 488.08 | 21.5 | 13.96285 | 81.78335
| 0.3 | 409.49 | 471.97 | 62.48 | 40.5767 | 41.20665
| 0.212 | 400.28 | 436.38 | 36.1 | 23.4446 | 17.76205
| 0.15 | 408.15 | 429.87 | 21.72 | 14.10573 | 3.656319
| 0.063 | 379.27 | 384.69 | 5.42 | 3.519938 | 0.1363813
Pan |  | 257.91 | 258.07 | 0.16 | 0.1039096 | 0.03247175
|  |  | TOTAL: | 153.93 | 99.96753
Sieve | Diameter (mm) | % Passing | % Passing
4 | 4.75 | 100
10 | 2 | 100
40 | 0.425 | 100
200 | 0.075 | 100
4 | 4.75 | 0
10 | 2 | 0
40 | 0.425 | 0
200 | 0.075 | 0
Grain Size Distribution Curve Results:
| % Gravel: | 0.0519548 | D10: |  | Cu:
| % Sand: | 96.29173 | D30: |  | Cc:
| % Fines: | 3.519938 | D60: