## sample1
Sieve Analysis Data Sheet | [9 empty] | uniform |  | TOTAL SAMPLE = 265.19
ASTM D422-63(2007) | [9 empty] | TOWER 1 | TOWER 2
[9 empty] | 3.35 | 508.64 | 508.78
Project Name: | SCANEX 2021 |  | Tested By: | Christa | Date: | 25/1/2021 |  |  | 2 | 507.47 | 507.43
Location: | Geolab - Stevinweg | [7 empty] | 1.18 | 470.42 | 457.76
|  |  | Test Code: | V2012_06 | Tower: | 2 |  |  | 0.6 | 449.44 | 447.93
Sample Depth: | 2 mm | [7 empty] | 0.425 | 422.93 | 466.58
[9 empty] | 0.3 | 411.21 | 409.49
[9 empty] | 0.212 | 404.44 | 400.28
| Weight of Container (g): | 250.67 |  |  | Weight of Container & Soil (g): | 403.5 |  |  | 0.15 | 392.76 | 408.15
| Weight of Dry Sample (g): | 152.83 | [6 empty] | 0.063 | 386.97 | 379.27
[8 empty] | Pan |  | 425.25 | 257.91
Sieve Number | Diameter (mm) | Mass of Sieve (g) | Mass of Sieve & Soil (g) | Soil Retained (g) | Soil Retained (%) | Soil Passing (%)
| 3.35 | 508.78 | 508.72 | -0.06 | -0.03925931 | 100.0393 | korrels
| 2 | 507.43 | 507.59 | 0.16 | 0.1046915 | 99.93457 | korrels
| 1.18 | 457.76 | 458.44 | 0.68 | 0.4449388 | 99.48963 | korrels
| 0.6 | 447.93 | 449.16 | 1.23 | 0.8048158 | 98.68481 | korrels
| 0.425 | 466.58 | 467.51 | 0.93 | 0.6085193 | 98.07629
| 0.3 | 409.49 | 440.89 | 31.4 | 20.5457 | 77.53059
| 0.212 | 400.28 | 472.37 | 72.09 | 47.17006 | 30.36053
| 0.15 | 408.15 | 447.16 | 39.01 | 25.52509 | 4.835438
| 0.063 | 379.27 | 386.27 | 7 | 4.580253 | 0.2551855
Pan |  | 257.91 | 258.1 | 0.19 | 0.1243211 | 0.1308644
|  |  | TOTAL: | 152.63 | 99.86914
Sieve | Diameter (mm) | % Passing | % Passing
4 | 4.75 | 100
10 | 2 | 100
40 | 0.425 | 100
200 | 0.075 | 100
4 | 4.75 | 0
10 | 2 | 0
40 | 0.425 | 0
200 | 0.075 | 0
Grain Size Distribution Curve Results:
| % Gravel: | -0.03925931 | D10: |  | Cu:
| % Sand: | 95.20382 | D30: |  | Cc:
| % Fines: | 4.580253 | D60: