## sample1
Sieve Analysis Data Sheet
ASTM D422-63(2007) | [9 empty] | TOWER 1 | TOWER 2
[9 empty] | 3.35 | 508.66 | 507.72
Project Name: | SCANEX 2020 |  | Tested By: | Christa | Date: | 2020-03-02 |  |  | 2 | 507.42 | 557.63
Location: | Geolab - Stevinweg | [7 empty] | 1.18 | 470.44 | 468.45
|  |  | Test Code: | V052_01 | Tower: | 1 |  |  | 0.6 | 449.35 | 447.11
Sample Depth: | 8 mm | [7 empty] | 0.42 | 422.8 | 427.14
[9 empty] | 0.3 | 411.02 | 408.43
[9 empty] | 0.212 | 404.32 | 400.07
| Weight of Container (g): | 236.31 |  |  | Weight of Container & Soil (g): | 395.76 |  |  | 0.15 | 392.63 | 407.89
| Weight of Dry Sample (g): | 159.45 | [6 empty] | 0.063 | 386.97 | 390.72
[8 empty] | Pan |  | 425.36 | 429.4
Sieve Number | Diameter (mm) | Mass of Sieve (g) | Mass of Sieve & Soil (g) | Soil Retained (g) | Soil Retained (%) | Soil Passing (%)
| 3.35 | 508.66 | 508.69 | 0.03 | 0.01881468 | 99.98119
| 2 | 507.42 | 507.52 | 0.1 | 0.06271558 | 99.91847
| 1.18 | 470.44 | 470.67 | 0.23 | 0.1442458 | 99.77422 | korrels + schgruis
| 0.6 | 449.49 | 450.89 | 1.4 | 0.8780182 | 98.89621
| 0.42 | 424.44 | 440.51 | 16.07 | 10.07839 | 88.81781
| 0.3 | 414.99 | 466.18 | 51.19 | 32.10411 | 56.7137
| 0.212 | 408.05 | 461.25 | 53.2 | 33.36469 | 23.34901
| 0.15 | 395.25 | 423.12 | 27.87 | 17.47883 | 5.870179
| 0.063 | 387.04 | 396.56 | 9.52 | 5.970524 | -0.1003449
Pan |  | 425.33 | 425.33 | 0 | 0 | -0.1003449
|  |  | TOTAL: | 159.61 | 100.1003
Sieve | Diameter (mm) | % Passing | % Passing
4 | 4.75 | 100
10 | 2 | 100
40 | 0.425 | 100
200 | 0.075 | 100
4 | 4.75 | 0
10 | 2 | 0
40 | 0.425 | 0
200 | 0.075 | 0
Grain Size Distribution Curve Results:
| % Gravel: | 0.01881468 | D10: |  | Cu:
| % Sand: | 94.11101 | D30: |  | Cc:
| % Fines: | 5.970524 | D60: