## sample1
Sieve Analysis Data Sheet | [9 empty] | uniform |  | TOTAL SAMPLE = 265.19
ASTM D422-63(2007) | [9 empty] | TOWER 1 | TOWER 2
[9 empty] | 3.35 | 508.64 | 508.72
Project Name: | SCANEX 2021 |  | Tested By: | Christa | Date: | 25/1/2021 |  |  | 2 | 507.47 | 507.43
Location: | Geolab - Stevinweg | [7 empty] | 1.18 | 470.42 | 457.78
|  |  | Test Code: | V2012_06 | Tower: | 2 |  |  | 0.6 | 449.44 | 447.97
Sample Depth: | 2 mm | [7 empty] | 0.425 | 422.93 | 466.81
[9 empty] | 0.3 | 411.21 | 409.61
[9 empty] | 0.212 | 404.44 | 400.28
| Weight of Container (g): | 250.67 |  |  | Weight of Container & Soil (g): | 404.97 |  |  | 0.15 | 392.76 | 408.2
| Weight of Dry Sample (g): | 154.3 | [6 empty] | 0.063 | 386.97 | 379.39
[8 empty] | Pan |  | 425.25 | 257.92
Sieve Number | Diameter (mm) | Mass of Sieve (g) | Mass of Sieve & Soil (g) | Soil Retained (g) | Soil Retained (%) | Soil Passing (%)
| 3.35 | 508.72 | 508.74 | 0.02 | 0.01296176 | 99.98704 | korrels
| 2 | 507.43 | 508.42 | 0.99 | 0.6416073 | 99.34543 | korrels
| 1.18 | 457.78 | 459.55 | 1.77 | 1.147116 | 98.19831 | korrels
| 0.6 | 447.97 | 449.64 | 1.67 | 1.082307 | 97.11601 | korrels
| 0.425 | 466.81 | 470.48 | 3.67 | 2.378483 | 94.73752
| 0.3 | 409.61 | 454.47 | 44.86 | 29.07323 | 65.66429
| 0.212 | 400.28 | 469.73 | 69.45 | 45.00972 | 20.65457
| 0.15 | 408.2 | 434.96 | 26.76 | 17.34284 | 3.31173
| 0.063 | 379.39 | 384.01 | 4.62 | 2.994167 | 0.3175632
Pan |  | 257.92 | 258 | 0.08 | 0.05184705 | 0.2657161
|  |  | TOTAL: | 153.89 | 99.73428
Sieve | Diameter (mm) | % Passing | % Passing
4 | 4.75 | 100
10 | 2 | 100
40 | 0.425 | 100
200 | 0.075 | 100
4 | 4.75 | 0
10 | 2 | 0
40 | 0.425 | 0
200 | 0.075 | 0
Grain Size Distribution Curve Results:
| % Gravel: | 0.01296176 | D10: |  | Cu:
| % Sand: | 96.67531 | D30: |  | Cc:
| % Fines: | 2.994167 | D60: