## sample1
Sieve Analysis Data Sheet | [9 empty] | uniform |  | TOTAL SAMPLE = 265.19
ASTM D422-63(2007) | [9 empty] | TOWER 1 | TOWER 2
[9 empty] | 3.35 | 508.64 | 508.64
Project Name: | SCANEX 2021 |  | Tested By: | Christa | Date: | 25/1/2021 |  |  | 2 | 507.47 | 507.41
Location: | Geolab - Stevinweg | [7 empty] | 1.18 | 470.42 | 457.76
|  |  | Test Code: | V2012_06 | Tower: | 2 |  |  | 0.6 | 449.44 | 447.94
Sample Depth: | 2 mm | [7 empty] | 0.425 | 422.93 | 466.52
[9 empty] | 0.3 | 411.21 | 409.57
[9 empty] | 0.212 | 404.44 | 400.41
| Weight of Container (g): | 250.67 |  |  | Weight of Container & Soil (g): | 402.6 |  |  | 0.15 | 392.76 | 408.15
| Weight of Dry Sample (g): | 151.93 | [6 empty] | 0.063 | 386.97 | 379.17
[8 empty] | Pan |  | 425.25 | 257.88
Sieve Number | Diameter (mm) | Mass of Sieve (g) | Mass of Sieve & Soil (g) | Soil Retained (g) | Soil Retained (%) | Soil Passing (%)
| 3.35 | 508.64 | 509.43 | 0.79 | 0.5199763 | 99.48002 | korrels
| 2 | 507.41 | 509.07 | 1.66 | 1.092608 | 98.38742 | korrels
| 1.18 | 457.76 | 459.37 | 1.61 | 1.059699 | 97.32772 | korrels
| 0.6 | 447.94 | 449.66 | 1.72 | 1.1321 | 96.19562 | korrels
| 0.425 | 466.52 | 469.39 | 2.87 | 1.889028 | 94.30659
| 0.3 | 409.57 | 481.46 | 71.89 | 47.31784 | 46.98874
| 0.212 | 400.41 | 456.47 | 56.06 | 36.89857 | 10.09017
| 0.15 | 408.15 | 421.09 | 12.94 | 8.51708 | 1.573093
| 0.063 | 379.17 | 381.78 | 2.61 | 1.717896 | -0.1448035
Pan |  | 257.88 | 257.94 | 0.06 | 0.03949187 | -0.1842954
|  |  | TOTAL: | 152.21 | 100.1843
Sieve | Diameter (mm) | % Passing | % Passing
4 | 4.75 | 100
10 | 2 | 100
40 | 0.425 | 100
200 | 0.075 | 100
4 | 4.75 | 0
10 | 2 | 0
40 | 0.425 | 0
200 | 0.075 | 0
Grain Size Distribution Curve Results:
| % Gravel: | 0.5199763 | D10: |  | Cu:
| % Sand: | 97.90693 | D30: |  | Cc:
| % Fines: | 1.717896 | D60: