## sample1
Sieve Analysis Data Sheet | [9 empty] | uniform
ASTM D422-63(2007) | [9 empty] | TOWER 1 | TOWER 2
[9 empty] | 3.35 | 508.62 | 508.72
Project Name: | SCANEX 2021 |  | Tested By: | Christa | Date: | 25/1/2021 |  |  | 2 | 507.4 | 507.43
Location: | Geolab - Stevinweg | [7 empty] | 1.18 | 470.41 | 457.78
|  |  | Test Code: | V2012_06 | Tower: | 1 |  |  | 0.6 | 449.33 | 447.97
Sample Depth: | 2 mm | [7 empty] | 0.425 | 422.91 | 466.81
[9 empty] | 0.3 | 411.39 | 409.61
[9 empty] | 0.212 | 404.61 | 400.28
| Weight of Container (g): | 250.67 |  |  | Weight of Container & Soil (g): | 401.62 |  |  | 0.15 | 392.92 | 408.2
| Weight of Dry Sample (g): | 150.95 | [6 empty] | 0.063 | 386.93 | 379.39
[8 empty] | Pan |  | 425.22 | 257.92
Sieve Number | Diameter (mm) | Mass of Sieve (g) | Mass of Sieve & Soil (g) | Soil Retained (g) | Soil Retained (%) | Soil Passing (%)
| 3.35 | 508.62 | 508.7 | 0.08 | 0.05299768 | 99.947 | korrels
| 2 | 507.4 | 508.27 | 0.87 | 0.5763498 | 99.37065 | korrels
| 1.18 | 470.41 | 472 | 1.59 | 1.053329 | 98.31732 | korrels
| 0.6 | 449.33 | 450.46 | 1.13 | 0.7485922 | 97.56873 | korrels
| 0.425 | 422.91 | 424.42 | 1.51 | 1.000331 | 96.5684
| 0.3 | 411.39 | 444.14 | 32.75 | 21.69593 | 74.87247
| 0.212 | 404.63 | 455 | 50.37 | 33.36867 | 41.50381
| 0.15 | 392.92 | 436.81 | 43.89 | 29.07585 | 12.42796
| 0.063 | 386.93 | 405.66 | 18.73 | 12.40808 | 0.01987413
Pan |  | 425.22 | 425.22 | 0 | 0 | 0.01987413
|  |  | TOTAL: | 150.92 | 99.98013
Sieve | Diameter (mm) | % Passing | % Passing
4 | 4.75 | 100
10 | 2 | 100
40 | 0.425 | 100
200 | 0.075 | 100
4 | 4.75 | 0
10 | 2 | 0
40 | 0.425 | 0
200 | 0.075 | 0
Grain Size Distribution Curve Results:
| % Gravel: | 0.05299768 | D10: |  | Cu:
| % Sand: | 87.51905 | D30: |  | Cc:
| % Fines: | 12.40808 | D60: