## sample1
Sieve Analysis Data Sheet | [9 empty] | uniform |  | TOTAL SAMPLE = 265.19
ASTM D422-63(2007) | [9 empty] | TOWER 1 | TOWER 2
[9 empty] | 3.35 | 508.64 | 508.78
Project Name: | SCANEX 2021 |  | Tested By: | Christa | Date: | 25/1/2021 |  |  | 2 | 507.47 | 507.43
Location: | Geolab - Stevinweg | [7 empty] | 1.18 | 470.42 | 457.76
|  |  | Test Code: | V2012_06 | Tower: | 2 |  |  | 0.6 | 449.44 | 447.93
Sample Depth: | 2 mm | [7 empty] | 0.425 | 422.93 | 466.58
[9 empty] | 0.3 | 411.21 | 409.49
[9 empty] | 0.212 | 404.44 | 400.28
| Weight of Container (g): | 250.67 |  |  | Weight of Container & Soil (g): | 403.31 |  |  | 0.15 | 392.76 | 408.15
| Weight of Dry Sample (g): | 152.64 | [6 empty] | 0.063 | 386.97 | 379.27
[8 empty] | Pan |  | 425.25 | 257.91
Sieve Number | Diameter (mm) | Mass of Sieve (g) | Mass of Sieve & Soil (g) | Soil Retained (g) | Soil Retained (%) | Soil Passing (%)
| 3.35 | 508.78 | 508.78 | 0 | 0 | 100 | korrels
| 2 | 507.43 | 507.43 | 0 | 0 | 100 | korrels
| 1.18 | 457.76 | 457.82 | 0.06 | 0.03930818 | 99.96069 | korrels
| 0.6 | 447.93 | 448.45 | 0.52 | 0.3406709 | 99.62002 | korrels
| 0.425 | 466.58 | 467.05 | 0.47 | 0.307914 | 99.31211
| 0.3 | 409.49 | 458.23 | 48.74 | 31.93134 | 67.38077
| 0.212 | 400.28 | 475.82 | 75.54 | 49.48899 | 17.89177
| 0.15 | 408.15 | 431.35 | 23.2 | 15.19916 | 2.69261
| 0.063 | 379.27 | 383.11 | 3.84 | 2.515723 | 0.1768868
Pan |  | 257.91 | 258.03 | 0.12 | 0.07861635 | 0.09827044
|  |  | TOTAL: | 152.49 | 99.90173
Sieve | Diameter (mm) | % Passing | % Passing
4 | 4.75 | 100
10 | 2 | 100
40 | 0.425 | 100
200 | 0.075 | 100
4 | 4.75 | 0
10 | 2 | 0
40 | 0.425 | 0
200 | 0.075 | 0
Grain Size Distribution Curve Results:
| % Gravel: | 0 | D10: |  | Cu:
| % Sand: | 97.30739 | D30: |  | Cc:
| % Fines: | 2.515723 | D60: