## sample1
Sieve Analysis Data Sheet | [9 empty] | uniform |  | TOTAL SAMPLE = 265.19
ASTM D422-63(2007) | [9 empty] | TOWER 1 | TOWER 2
[9 empty] | 3.35 | 508.64 | 508.64
Project Name: | SCANEX 2021 |  | Tested By: | Christa | Date: | 25/1/2021 |  |  | 2 | 507.47 | 507.42
Location: | Geolab - Stevinweg | [7 empty] | 1.18 | 470.42 | 457.76
|  |  | Test Code: | V2012_06 | Tower: | 2 |  |  | 0.6 | 449.44 | 447.94
Sample Depth: | 2 mm | [7 empty] | 0.425 | 422.93 | 466.52
[9 empty] | 0.3 | 411.21 | 409.68
[9 empty] | 0.212 | 404.44 | 400.41
| Weight of Container (g): | 250.67 |  |  | Weight of Container & Soil (g): | 400.78 |  |  | 0.15 | 392.76 | 408.23
| Weight of Dry Sample (g): | 150.11 | [6 empty] | 0.063 | 386.97 | 379.13
[8 empty] | Pan |  | 425.25 | 257.88
Sieve Number | Diameter (mm) | Mass of Sieve (g) | Mass of Sieve & Soil (g) | Soil Retained (g) | Soil Retained (%) | Soil Passing (%)
| 3.35 | 508.64 | 509.25 | 0.61 | 0.4063687 | 99.59363 | sch+korrels
| 2 | 507.42 | 508.49 | 1.07 | 0.7128106 | 98.88082 | korrels
| 1.18 | 457.76 | 459.58 | 1.82 | 1.212444 | 97.66838 | korrels
| 0.6 | 447.94 | 450.02 | 2.08 | 1.385651 | 96.28273 | korrels
| 0.425 | 466.52 | 470.99 | 4.47 | 2.977816 | 93.30491
| 0.3 | 409.68 | 453.05 | 43.37 | 28.89215 | 64.41276
| 0.212 | 400.41 | 459.32 | 58.91 | 39.24455 | 25.16821
| 0.15 | 408.23 | 440 | 31.77 | 21.16448 | 4.003731
| 0.063 | 379.13 | 385.26 | 6.13 | 4.083672 | -0.07994138
Pan |  | 257.88 | 258.04 | 0.16 | 0.1065885 | -0.1865299
|  |  | TOTAL: | 150.39 | 100.1865
Sieve | Diameter (mm) | % Passing | % Passing
4 | 4.75 | 100
10 | 2 | 100
40 | 0.425 | 100
200 | 0.075 | 100
4 | 4.75 | 0
10 | 2 | 0
40 | 0.425 | 0
200 | 0.075 | 0
Grain Size Distribution Curve Results:
| % Gravel: | 0.4063687 | D10: |  | Cu:
| % Sand: | 95.5899 | D30: |  | Cc:
| % Fines: | 4.083672 | D60: