## sample1
Sieve Analysis Data Sheet | [9 empty] | uniform |  | TOTAL SAMPLE = 265.19
ASTM D422-63(2007) | [9 empty] | TOWER 1 | TOWER 2
[9 empty] | 3.35 | 508.64 | 508.64
Project Name: | SCANEX 2021 |  | Tested By: | Christa | Date: | 25/1/2021 |  |  | 2 | 507.47 | 507.41
Location: | Geolab - Stevinweg | [7 empty] | 1.18 | 470.42 | 457.76
|  |  | Test Code: | V2012_06 | Tower: | 2 |  |  | 0.6 | 449.44 | 447.91
Sample Depth: | 2 mm | [7 empty] | 0.425 | 422.93 | 466.52
[9 empty] | 0.3 | 411.21 | 409.49
[9 empty] | 0.212 | 404.44 | 400.28
| Weight of Container (g): | 250.67 |  |  | Weight of Container & Soil (g): | 400.58 |  |  | 0.15 | 392.76 | 408.15
| Weight of Dry Sample (g): | 149.91 | [6 empty] | 0.063 | 386.97 | 379.17
[8 empty] | Pan |  | 425.25 | 257.88
Sieve Number | Diameter (mm) | Mass of Sieve (g) | Mass of Sieve & Soil (g) | Soil Retained (g) | Soil Retained (%) | Soil Passing (%)
| 3.35 | 508.64 | 508.64 | 0 | 0 | 100
| 2 | 507.41 | 507.42 | 0.01 | 0.006670669 | 99.99333 | schgruis
| 1.18 | 457.76 | 457.79 | 0.03 | 0.02001201 | 99.97332 | korrels+schgruis
| 0.6 | 447.91 | 448.4 | 0.49 | 0.3268628 | 99.64645 | korrels+schgruis
| 0.425 | 466.52 | 472.39 | 5.87 | 3.915683 | 95.73077
| 0.3 | 409.49 | 471.85 | 62.36 | 41.59829 | 54.13248
| 0.212 | 400.28 | 458.77 | 58.49 | 39.01674 | 15.11574
| 0.15 | 408.15 | 428.32 | 20.17 | 13.45474 | 1.660997
| 0.063 | 379.17 | 381.7 | 2.53 | 1.687679 | -0.02668268
Pan |  | 257.88 | 257.98 | 0.1 | 0.06670669 | -0.09338937
|  |  | TOTAL: | 150.05 | 100.0934
Sieve | Diameter (mm) | % Passing | % Passing
4 | 4.75 | 100
10 | 2 | 100
40 | 0.425 | 100
200 | 0.075 | 100
4 | 4.75 | 0
10 | 2 | 0
40 | 0.425 | 0
200 | 0.075 | 0
Grain Size Distribution Curve Results:
| % Gravel: | 0 | D10: |  | Cu:
| % Sand: | 98.339 | D30: |  | Cc:
| % Fines: | 1.687679 | D60: