## sample1
Sieve Analysis Data Sheet
ASTM D422-63(2007) | [9 empty] | TOWER 1 | TOWER 2
[9 empty] | 3.35 | 508.66 | 507.72
Project Name: | SCANEX 2020 |  | Tested By: | Christa | Date: | 2020-03-02 |  |  | 2 | 507.42 | 557.63
Location: | Geolab - Stevinweg | [7 empty] | 1.18 | 470.44 | 468.45
|  |  | Test Code: | V052_01 | Tower: | 2 |  |  | 0.6 | 449.35 | 447.11
Sample Depth: | 26 mm | [7 empty] | 0.42 | 422.8 | 427.14
[9 empty] | 0.3 | 411.02 | 408.43
[9 empty] | 0.212 | 404.32 | 400.07
| Weight of Container (g): | 236.31 |  |  | Weight of Container & Soil (g): | 392.02 |  |  | 0.15 | 392.63 | 407.89
| Weight of Dry Sample (g): | 155.71 | [6 empty] | 0.063 | 386.97 | 390.72
[8 empty] | Pan |  | 425.36 | 429.4
Sieve Number | Diameter (mm) | Mass of Sieve (g) | Mass of Sieve & Soil (g) | Soil Retained (g) | Soil Retained (%) | Soil Passing (%)
| 3.35 | 507.75 | 507.77 | 0.02 | 0.01284439 | 99.98716 | schgruis
| 2 | 557.62 | 557.75 | 0.13 | 0.08348854 | 99.90367 | schgruis
| 1.18 | 468.48 | 468.77 | 0.29 | 0.1862437 | 99.71742 | schgruis
| 0.6 | 447.35 | 451.94 | 4.59 | 2.947788 | 96.76964
| 0.42 | 428.91 | 467.95 | 39.04 | 25.07225 | 71.69739
| 0.3 | 411.22 | 486.3 | 75.08 | 48.21784 | 23.47955
| 0.212 | 403.65 | 428.86 | 25.21 | 16.19035 | 7.289191
| 0.15 | 410.7 | 419.93 | 9.23 | 5.927686 | 1.361505
| 0.063 | 390.84 | 392.98 | 2.14 | 1.37435 | -0.01284439
Pan |  | 429.41 | 429.44 | 0.03 | 0.01926659 | -0.03211098
|  |  | TOTAL: | 155.76 | 100.0321
Sieve | Diameter (mm) | % Passing | % Passing
4 | 4.75 | 100
10 | 2 | 100
40 | 0.425 | 100
200 | 0.075 | 100
4 | 4.75 | 0
10 | 2 | 0
40 | 0.425 | 0
200 | 0.075 | 0
Grain Size Distribution Curve Results:
| % Gravel: | 0.01284439 | D10: |  | Cu:
| % Sand: | 98.62565 | D30: |  | Cc:
| % Fines: | 1.37435 | D60: