## sample1
Sieve Analysis Data Sheet | [9 empty] | uniform
ASTM D422-63(2007) | [9 empty] | TOWER 1 | TOWER 2
[9 empty] | 3.35 | 508.62 | 508.72
Project Name: | SCANEX 2021 |  | Tested By: | Christa | Date: | 25/1/2021 |  |  | 2 | 507.4 | 507.43
Location: | Geolab - Stevinweg | [7 empty] | 1.18 | 470.41 | 457.78
|  |  | Test Code: | V2012_06 | Tower: | 1 |  |  | 0.6 | 449.33 | 447.97
Sample Depth: | 2 mm | [7 empty] | 0.425 | 422.91 | 466.81
[9 empty] | 0.3 | 411.39 | 409.61
[9 empty] | 0.212 | 404.61 | 400.28
| Weight of Container (g): | 250.67 |  |  | Weight of Container & Soil (g): | 400.79 |  |  | 0.15 | 392.92 | 408.2
| Weight of Dry Sample (g): | 150.12 | [6 empty] | 0.063 | 386.93 | 379.39
[8 empty] | Pan |  | 425.22 | 257.92
Sieve Number | Diameter (mm) | Mass of Sieve (g) | Mass of Sieve & Soil (g) | Soil Retained (g) | Soil Retained (%) | Soil Passing (%)
| 3.35 | 508.62 | 509.08 | 0.46 | 0.3064215 | 99.69358 | korrels
| 2 | 507.4 | 508.5 | 1.1 | 0.7327471 | 98.96083 | korrels
| 1.18 | 470.41 | 471.78 | 1.37 | 0.9126033 | 98.04823 | korrels+schgruis
| 0.6 | 449.33 | 450.88 | 1.55 | 1.032507 | 97.01572 | korrels
| 0.425 | 422.91 | 429.1 | 6.19 | 4.123368 | 92.89235
| 0.3 | 411.39 | 458.33 | 46.94 | 31.26832 | 61.62403
| 0.212 | 404.63 | 460.39 | 55.76 | 37.14362 | 24.48042
| 0.15 | 392.92 | 424.72 | 31.8 | 21.18305 | 3.297362
| 0.063 | 386.93 | 391.89 | 4.96 | 3.304023 | -0.006661338
Pan |  | 425.22 | 425.22 | 0 | 0 | -0.006661338
|  |  | TOTAL: | 150.13 | 100.0067
Sieve | Diameter (mm) | % Passing | % Passing
4 | 4.75 | 100
10 | 2 | 100
40 | 0.425 | 100
200 | 0.075 | 100
4 | 4.75 | 0
10 | 2 | 0
40 | 0.425 | 0
200 | 0.075 | 0
Grain Size Distribution Curve Results:
| % Gravel: | 0.3064215 | D10: |  | Cu:
| % Sand: | 96.39622 | D30: |  | Cc:
| % Fines: | 3.304023 | D60: