## sample1
Sieve Analysis Data Sheet | [9 empty] | uniform |  | TOTAL SAMPLE = 265.19
ASTM D422-63(2007) | [9 empty] | TOWER 1 | TOWER 2
[9 empty] | 3.35 | 508.64 | 508.78
Project Name: | SCANEX 2021 |  | Tested By: | Christa | Date: | 25/1/2021 |  |  | 2 | 507.47 | 507.43
Location: | Geolab - Stevinweg | [7 empty] | 1.18 | 470.42 | 457.76
|  |  | Test Code: | V2012_06 | Tower: | 2 |  |  | 0.6 | 449.44 | 447.91
Sample Depth: | 2 mm | [7 empty] | 0.425 | 422.93 | 466.52
[9 empty] | 0.3 | 411.21 | 409.49
[9 empty] | 0.212 | 404.44 | 400.28
| Weight of Container (g): | 250.67 |  |  | Weight of Container & Soil (g): | 401.66 |  |  | 0.15 | 392.76 | 408.15
| Weight of Dry Sample (g): | 150.99 | [6 empty] | 0.063 | 386.97 | 379.17
[8 empty] | Pan |  | 425.25 | 257.88
Sieve Number | Diameter (mm) | Mass of Sieve (g) | Mass of Sieve & Soil (g) | Soil Retained (g) | Soil Retained (%) | Soil Passing (%)
| 3.35 | 508.78 | 508.78 | 0 | 0 | 100
| 2 | 507.43 | 507.6 | 0.17 | 0.1125902 | 99.88741 | korrels+schgruis
| 1.18 | 457.76 | 458.47 | 0.71 | 0.4702298 | 99.41718 | korrels+schgruis
| 0.6 | 447.91 | 450.27 | 2.36 | 1.563017 | 97.85416 | korrels+schgruis
| 0.425 | 466.52 | 480.21 | 13.69 | 9.066826 | 88.78734
| 0.3 | 409.49 | 470.53 | 61.04 | 40.42652 | 48.36082
| 0.212 | 400.28 | 444.06 | 43.78 | 28.9953 | 19.36552
| 0.15 | 408.15 | 431.77 | 23.62 | 15.64342 | 3.722101
| 0.063 | 379.17 | 384.82 | 5.65 | 3.74197 | -0.01986887
Pan |  | 257.88 | 258.07 | 0.19 | 0.1258361 | -0.145705
|  |  | TOTAL: | 151.21 | 100.1457
Sieve | Diameter (mm) | % Passing | % Passing
4 | 4.75 | 100
10 | 2 | 100
40 | 0.425 | 100
200 | 0.075 | 100
4 | 4.75 | 0
10 | 2 | 0
40 | 0.425 | 0
200 | 0.075 | 0
Grain Size Distribution Curve Results:
| % Gravel: | 0 | D10: |  | Cu:
| % Sand: | 96.2779 | D30: |  | Cc:
| % Fines: | 3.74197 | D60: