## sample1
Sieve Analysis Data Sheet | [9 empty] | uniform
ASTM D422-63(2007) | [9 empty] | TOWER 1 | TOWER 2
[9 empty] | 3.35 | 508.62 | 508.72
Project Name: | SCANEX 2021 |  | Tested By: | Christa | Date: | 25/1/2021 |  |  | 2 | 507.4 | 507.43
Location: | Geolab - Stevinweg | [7 empty] | 1.18 | 470.41 | 457.78
|  |  | Test Code: | V2012_06 | Tower: | 1 |  |  | 0.6 | 449.33 | 447.97
Sample Depth: | 2 mm | [7 empty] | 0.425 | 422.91 | 466.81
[9 empty] | 0.3 | 411.39 | 409.61
[9 empty] | 0.212 | 404.61 | 400.28
| Weight of Container (g): | 250.67 |  |  | Weight of Container & Soil (g): | 401.45 |  |  | 0.15 | 392.92 | 408.2
| Weight of Dry Sample (g): | 150.78 | [6 empty] | 0.063 | 386.93 | 379.39
[8 empty] | Pan |  | 425.22 | 257.92
Sieve Number | Diameter (mm) | Mass of Sieve (g) | Mass of Sieve & Soil (g) | Soil Retained (g) | Soil Retained (%) | Soil Passing (%)
| 3.35 | 508.62 | 508.62 | 0 | 0 | 100
| 2 | 507.4 | 507.45 | 0.05 | 0.0331609 | 99.96684 | korrels
| 1.18 | 470.41 | 470.57 | 0.16 | 0.1061149 | 99.86072 | korrels
| 0.6 | 449.33 | 450.16 | 0.83 | 0.5504709 | 99.31025 | korrels
| 0.425 | 422.91 | 425.48 | 2.57 | 1.70447 | 97.60578
| 0.3 | 411.39 | 458.12 | 46.73 | 30.99217 | 66.61361
| 0.212 | 404.63 | 476.55 | 71.92 | 47.69863 | 18.91498
| 0.15 | 392.92 | 418.57 | 25.65 | 17.01154 | 1.903435
| 0.063 | 386.93 | 389.72 | 2.79 | 1.850378 | 0.05305743
Pan |  | 425.22 | 425.22 | 0 | 0 | 0.05305743
|  |  | TOTAL: | 150.7 | 99.94694
Sieve | Diameter (mm) | % Passing | % Passing
4 | 4.75 | 100
10 | 2 | 100
40 | 0.425 | 100
200 | 0.075 | 100
4 | 4.75 | 0
10 | 2 | 0
40 | 0.425 | 0
200 | 0.075 | 0
Grain Size Distribution Curve Results:
| % Gravel: | 0 | D10: |  | Cu:
| % Sand: | 98.09656 | D30: |  | Cc:
| % Fines: | 1.850378 | D60: