## sample1
Sieve Analysis Data Sheet | [9 empty] | uniform
ASTM D422-63(2007) | [9 empty] | TOWER 1 | TOWER 2
[9 empty] | 3.35 | 508.64 | 508.72
Project Name: | SCANEX 2021 |  | Tested By: | Christa | Date: | 25/1/2021 |  |  | 2 | 507.47 | 507.43
Location: | Geolab - Stevinweg | [7 empty] | 1.18 | 470.42 | 457.78
|  |  | Test Code: | V2012_06 | Tower: | 1 |  |  | 0.6 | 449.35 | 447.97
Sample Depth: | 2 mm | [7 empty] | 0.425 | 422.93 | 466.81
[9 empty] | 0.3 | 411.21 | 409.61
[9 empty] | 0.212 | 404.44 | 400.28
| Weight of Container (g): | 250.67 |  |  | Weight of Container & Soil (g): | 400.82 |  |  | 0.15 | 392.76 | 408.2
| Weight of Dry Sample (g): | 150.15 | [6 empty] | 0.063 | 386.97 | 379.39
[8 empty] | Pan |  | 425.25 | 257.92
Sieve Number | Diameter (mm) | Mass of Sieve (g) | Mass of Sieve & Soil (g) | Soil Retained (g) | Soil Retained (%) | Soil Passing (%)
| 3.35 | 508.64 | 508.64 | 0 | 0 | 100
| 2 | 507.47 | 507.48 | 0.01 | 0.006660007 | 99.99334 | korrels
| 1.18 | 470.42 | 470.42 | 0 | 0 | 99.99334 | korrels
| 0.6 | 449.35 | 449.35 | 0 | 0 | 99.99334 | korrels
| 0.425 | 422.93 | 424.64 | 1.71 | 1.138861 | 98.85448
| 0.3 | 411.21 | 481.51 | 70.3 | 46.81985 | 52.03463
| 0.212 | 404.44 | 459.71 | 55.27 | 36.80986 | 15.22478
| 0.15 | 392.76 | 413.04 | 20.28 | 13.50649 | 1.718282
| 0.063 | 386.97 | 389.74 | 2.77 | 1.844822 | -0.1265401
Pan |  | 425.25 | 425.25 | 0 | 0 | -0.1265401
|  |  | TOTAL: | 150.34 | 100.1265
Sieve | Diameter (mm) | % Passing | % Passing
4 | 4.75 | 100
10 | 2 | 100
40 | 0.425 | 100
200 | 0.075 | 100
4 | 4.75 | 0
10 | 2 | 0
40 | 0.425 | 0
200 | 0.075 | 0
Grain Size Distribution Curve Results:
| % Gravel: | 0 | D10: |  | Cu:
| % Sand: | 98.28172 | D30: |  | Cc:
| % Fines: | 1.844822 | D60: